## Sheet1
Wavelength | Reflection
| S1 | S2 | S3 | S4
(nm) | (%) | (%) | (%) | (%)
1050 | 0.80868 | 0.5022 | 0.52986 | 0.77677
1050.5 | 0.79927 | 0.49527 | 0.52312 | 0.76746
1051 | 0.78994 | 0.48846 | 0.51637 | 0.75842 | Non-Polarized Beamsplitter Cube R:T=30:70, N-BK7, C Coating: 1100 nm-1600 nm This file indicates a typical data and there may be differences between product batches. If you have any questions, please contact LBTEK Technical Support. To quote this data, please indicate that the data source is from LBTEK.
1051.5 | 0.78062 | 0.482 | 0.51005 | 0.74938
1052 | 0.77185 | 0.47608 | 0.50397 | 0.74063
1052.5 | 0.76327 | 0.47052 | 0.49805 | 0.73219
1053 | 0.75471 | 0.46504 | 0.49243 | 0.72395
1053.5 | 0.74643 | 0.45978 | 0.48695 | 0.71591
1054 | 0.73822 | 0.45445 | 0.48139 | 0.70809
1054.5 | 0.73004 | 0.44905 | 0.47608 | 0.70004
1055 | 0.72194 | 0.44371 | 0.47081 | 0.69208
1055.5 | 0.71407 | 0.43862 | 0.46526 | 0.68451 | LBTEK Mall：www.lbtek.com Tel：0731-84165699 LBTEK Technical Support E-mail：service@lbtek.com
1056 | 0.7063 | 0.43369 | 0.45955 | 0.67711
1056.5 | 0.6986 | 0.42885 | 0.45356 | 0.67001
1057 | 0.69113 | 0.42405 | 0.4475 | 0.6629
1057.5 | 0.68385 | 0.41951 | 0.44173 | 0.65596
1058 | 0.6771 | 0.41546 | 0.43599 | 0.64918
1058.5 | 0.67046 | 0.4117 | 0.43026 | 0.64273
1059 | 0.6641 | 0.40801 | 0.42461 | 0.63629
1059.5 | 0.65791 | 0.40445 | 0.4193 | 0.62979
1060 | 0.65171 | 0.40077 | 0.41423 | 0.62338
1060.5 | 0.64584 | 0.39717 | 0.40954 | 0.61696
1061 | 0.64004 | 0.39352 | 0.40491 | 0.6107
1061.5 | 0.63406 | 0.38994 | 0.40016 | 0.60444
1062 | 0.62785 | 0.38635 | 0.39525 | 0.59831
1062.5 | 0.62173 | 0.38289 | 0.39037 | 0.59223
1063 | 0.61551 | 0.37946 | 0.38585 | 0.58629
1063.5 | 0.60919 | 0.37593 | 0.38125 | 0.58059
1064 | 0.60298 | 0.3726 | 0.3767 | 0.57485
1064.5 | 0.59661 | 0.36938 | 0.37211 | 0.56899
1065 | 0.59019 | 0.36617 | 0.36763 | 0.56316
1065.5 | 0.58388 | 0.36274 | 0.36334 | 0.55747
1066 | 0.57772 | 0.35922 | 0.35908 | 0.55161
1066.5 | 0.5714 | 0.35578 | 0.35472 | 0.54576
1067 | 0.56511 | 0.35249 | 0.35019 | 0.53993
1067.5 | 0.55889 | 0.34924 | 0.34588 | 0.53408
1068 | 0.55256 | 0.34582 | 0.34149 | 0.52824
1068.5 | 0.54648 | 0.34258 | 0.33708 | 0.5227
1069 | 0.54044 | 0.33931 | 0.33278 | 0.51727
1069.5 | 0.53454 | 0.33612 | 0.32852 | 0.51195
1070 | 0.52871 | 0.33273 | 0.32446 | 0.50683
1070.5 | 0.523 | 0.32915 | 0.3204 | 0.50184
1071 | 0.5173 | 0.3254 | 0.31641 | 0.49688
1071.5 | 0.51159 | 0.3214 | 0.31239 | 0.49195
1072 | 0.50598 | 0.31729 | 0.30836 | 0.48716
1072.5 | 0.50023 | 0.31279 | 0.3042 | 0.48225
1073 | 0.4945 | 0.30842 | 0.29994 | 0.47722
1073.5 | 0.48891 | 0.30412 | 0.29557 | 0.47225
1074 | 0.48342 | 0.30012 | 0.29136 | 0.46729
1074.5 | 0.47795 | 0.29597 | 0.28735 | 0.46219
1075 | 0.4726 | 0.29186 | 0.2834 | 0.45731
1075.5 | 0.4675 | 0.28787 | 0.27948 | 0.45255
1076 | 0.46237 | 0.284 | 0.27558 | 0.4478
1076.5 | 0.45732 | 0.28047 | 0.27206 | 0.44297
1077 | 0.45257 | 0.27692 | 0.26864 | 0.4385
1077.5 | 0.44761 | 0.27328 | 0.26538 | 0.43407
1078 | 0.44252 | 0.26953 | 0.26219 | 0.42978
1078.5 | 0.43754 | 0.26591 | 0.25878 | 0.42565
1079 | 0.43248 | 0.26239 | 0.25543 | 0.42124
1079.5 | 0.42757 | 0.25895 | 0.2521 | 0.41685
1080 | 0.423 | 0.25566 | 0.24882 | 0.41278
1080.5 | 0.41857 | 0.25241 | 0.24539 | 0.40883
1081 | 0.41425 | 0.24915 | 0.24218 | 0.40476
1081.5 | 0.41006 | 0.24588 | 0.23908 | 0.40057
1082 | 0.40615 | 0.24274 | 0.23604 | 0.39614
1082.5 | 0.40244 | 0.23972 | 0.23338 | 0.39174
1083 | 0.39914 | 0.23678 | 0.23074 | 0.38739
1083.5 | 0.39582 | 0.2339 | 0.22838 | 0.38322
1084 | 0.39231 | 0.23102 | 0.22636 | 0.37888
1084.5 | 0.38856 | 0.22811 | 0.22448 | 0.37462
1085 | 0.38467 | 0.2252 | 0.22252 | 0.37048
1085.5 | 0.38095 | 0.22261 | 0.22037 | 0.36649
1086 | 0.37708 | 0.22015 | 0.21814 | 0.36282
1086.5 | 0.37309 | 0.21778 | 0.21583 | 0.35949
1087 | 0.36904 | 0.21549 | 0.21353 | 0.35643
1087.5 | 0.36502 | 0.21341 | 0.21141 | 0.35309
1088 | 0.36092 | 0.21147 | 0.2092 | 0.34977
1088.5 | 0.35686 | 0.20968 | 0.20685 | 0.34656
1089 | 0.35301 | 0.20802 | 0.20468 | 0.34337
1089.5 | 0.34892 | 0.20624 | 0.20279 | 0.34018
1090 | 0.34506 | 0.20444 | 0.20092 | 0.33705
1090.5 | 0.34128 | 0.20281 | 0.19898 | 0.33364
1091 | 0.33744 | 0.20118 | 0.19708 | 0.33013
1091.5 | 0.33349 | 0.19949 | 0.19487 | 0.32686
1092 | 0.32969 | 0.19769 | 0.19272 | 0.3237
1092.5 | 0.32603 | 0.19586 | 0.19076 | 0.32049
1093 | 0.32232 | 0.19395 | 0.18859 | 0.31737
1093.5 | 0.31886 | 0.19226 | 0.18642 | 0.31433
1094 | 0.31525 | 0.19052 | 0.18449 | 0.31118
1094.5 | 0.31156 | 0.1887 | 0.18258 | 0.30816
1095 | 0.3079 | 0.18687 | 0.18041 | 0.30503
1095.5 | 0.3044 | 0.185 | 0.17815 | 0.30161
1096 | 0.3009 | 0.18328 | 0.17586 | 0.2979
1096.5 | 0.29748 | 0.18162 | 0.1735 | 0.29408
1097 | 0.29403 | 0.18022 | 0.17098 | 0.29005
1097.5 | 0.29061 | 0.17868 | 0.16851 | 0.28609
1098 | 0.28738 | 0.17727 | 0.16592 | 0.28233
1098.5 | 0.28426 | 0.17572 | 0.16367 | 0.27861
1099 | 0.28112 | 0.17423 | 0.16164 | 0.27514
1099.5 | 0.27807 | 0.17268 | 0.15992 | 0.27207
1100 | 0.27525 | 0.17114 | 0.15844 | 0.26941
1100.5 | 0.27248 | 0.16958 | 0.15714 | 0.26684
1101 | 0.26988 | 0.16791 | 0.15595 | 0.26438
1101.5 | 0.26748 | 0.16641 | 0.15494 | 0.26183
1102 | 0.26514 | 0.1648 | 0.15385 | 0.25932
1102.5 | 0.26301 | 0.1633 | 0.15268 | 0.25672
1103 | 0.26122 | 0.16186 | 0.15166 | 0.2541
1103.5 | 0.25953 | 0.16062 | 0.1505 | 0.25137
1104 | 0.2579 | 0.15924 | 0.14925 | 0.24859
1104.5 | 0.25638 | 0.15772 | 0.14804 | 0.24617
1105 | 0.25487 | 0.15633 | 0.14696 | 0.24386
1105.5 | 0.25329 | 0.15488 | 0.14583 | 0.24165
1106 | 0.25185 | 0.15363 | 0.14485 | 0.23958
1106.5 | 0.25042 | 0.15254 | 0.1438 | 0.23771
1107 | 0.24895 | 0.15155 | 0.14279 | 0.23594
1107.5 | 0.24745 | 0.15072 | 0.14217 | 0.23435
1108 | 0.24604 | 0.1501 | 0.14171 | 0.23286
1108.5 | 0.24457 | 0.14981 | 0.14127 | 0.23136
1109 | 0.24301 | 0.14946 | 0.14088 | 0.22987
1109.5 | 0.24161 | 0.14911 | 0.14024 | 0.22846
1110 | 0.24022 | 0.14877 | 0.13948 | 0.22708
1110.5 | 0.2389 | 0.14845 | 0.1387 | 0.2258
1111 | 0.23743 | 0.14802 | 0.13788 | 0.22466
1111.5 | 0.23589 | 0.14754 | 0.13685 | 0.22343
1112 | 0.23428 | 0.14708 | 0.13572 | 0.22224
1112.5 | 0.23264 | 0.14653 | 0.13482 | 0.22106
1113 | 0.23103 | 0.14583 | 0.13387 | 0.22006
1113.5 | 0.22936 | 0.14511 | 0.13308 | 0.21898
1114 | 0.22765 | 0.1444 | 0.1324 | 0.21791
1114.5 | 0.22572 | 0.14366 | 0.13168 | 0.21677
1115 | 0.22412 | 0.14296 | 0.13094 | 0.2155
1115.5 | 0.22243 | 0.14225 | 0.13033 | 0.21427
1116 | 0.22078 | 0.14139 | 0.12975 | 0.21303
1116.5 | 0.2192 | 0.14066 | 0.12895 | 0.21184
1117 | 0.2177 | 0.14022 | 0.12845 | 0.21071
1117.5 | 0.21625 | 0.1399 | 0.12791 | 0.20972
1118 | 0.21485 | 0.13967 | 0.12735 | 0.20873
1118.5 | 0.21345 | 0.13966 | 0.12697 | 0.20767
1119 | 0.2119 | 0.1396 | 0.12662 | 0.20668
1119.5 | 0.2105 | 0.13943 | 0.12605 | 0.20565
1120 | 0.20919 | 0.13927 | 0.1254 | 0.20457
1120.5 | 0.20789 | 0.13917 | 0.1249 | 0.20351
1121 | 0.20649 | 0.13907 | 0.12426 | 0.20265
1121.5 | 0.20507 | 0.13888 | 0.12378 | 0.20188
1122 | 0.20362 | 0.13867 | 0.12333 | 0.2013
1122.5 | 0.2023 | 0.13825 | 0.12307 | 0.20101
1123 | 0.20101 | 0.13791 | 0.12282 | 0.20064
1123.5 | 0.19978 | 0.13733 | 0.12292 | 0.20032
1124 | 0.19859 | 0.13677 | 0.12297 | 0.20021
1124.5 | 0.19768 | 0.13608 | 0.12308 | 0.19997
1125 | 0.19693 | 0.13541 | 0.12321 | 0.19947
1125.5 | 0.19625 | 0.13485 | 0.12318 | 0.1989
1126 | 0.19569 | 0.13439 | 0.12312 | 0.19821
1126.5 | 0.19516 | 0.13398 | 0.12296 | 0.19731
1127 | 0.19463 | 0.13343 | 0.12272 | 0.19654
1127.5 | 0.19408 | 0.13311 | 0.12256 | 0.19597
1128 | 0.19362 | 0.13278 | 0.1225 | 0.19556
1128.5 | 0.19295 | 0.13242 | 0.12231 | 0.1954
1129 | 0.19224 | 0.13215 | 0.12209 | 0.19536
1129.5 | 0.19153 | 0.132 | 0.12189 | 0.1952
1130 | 0.19098 | 0.13191 | 0.12178 | 0.19505
1130.5 | 0.19055 | 0.13183 | 0.1217 | 0.19497
1131 | 0.19023 | 0.1322 | 0.12176 | 0.19496
1131.5 | 0.18983 | 0.13271 | 0.12163 | 0.19483
1132 | 0.18935 | 0.13344 | 0.12156 | 0.19436
1132.5 | 0.189 | 0.13429 | 0.12168 | 0.19384
1133 | 0.18874 | 0.13488 | 0.12184 | 0.19326
1133.5 | 0.18847 | 0.13546 | 0.12195 | 0.19281
1134 | 0.188 | 0.13584 | 0.12212 | 0.19239
1134.5 | 0.18742 | 0.13611 | 0.12218 | 0.19182
1135 | 0.18666 | 0.13603 | 0.12227 | 0.19121
1135.5 | 0.18609 | 0.13578 | 0.12235 | 0.1905
1136 | 0.18553 | 0.13547 | 0.12235 | 0.18981
1136.5 | 0.18498 | 0.13518 | 0.12233 | 0.189
1137 | 0.18455 | 0.13478 | 0.12227 | 0.18837
1137.5 | 0.18406 | 0.13432 | 0.12238 | 0.18769
1138 | 0.18363 | 0.13387 | 0.12235 | 0.18687
1138.5 | 0.18327 | 0.13365 | 0.12229 | 0.18609
1139 | 0.18314 | 0.13354 | 0.12229 | 0.18537
1139.5 | 0.18312 | 0.1335 | 0.12237 | 0.18472
1140 | 0.18326 | 0.13346 | 0.1224 | 0.18393
1140.5 | 0.18337 | 0.13337 | 0.1225 | 0.18312
1141 | 0.18343 | 0.13337 | 0.12259 | 0.18221
1141.5 | 0.18354 | 0.13338 | 0.12266 | 0.18138
1142 | 0.1836 | 0.13342 | 0.1228 | 0.1806
1142.5 | 0.18351 | 0.13347 | 0.12285 | 0.17982
1143 | 0.18338 | 0.13336 | 0.1228 | 0.17918
1143.5 | 0.18314 | 0.1334 | 0.12267 | 0.17855
1144 | 0.18283 | 0.13329 | 0.12258 | 0.17817
1144.5 | 0.18247 | 0.1334 | 0.12248 | 0.17776
1145 | 0.18209 | 0.13363 | 0.12243 | 0.17747
1145.5 | 0.18169 | 0.13407 | 0.12248 | 0.1772
1146 | 0.18132 | 0.13445 | 0.12262 | 0.17704
1146.5 | 0.18105 | 0.13475 | 0.12288 | 0.17696
1147 | 0.18068 | 0.13529 | 0.12326 | 0.17674
1147.5 | 0.18035 | 0.13556 | 0.12372 | 0.17652
1148 | 0.17999 | 0.13588 | 0.12418 | 0.17635
1148.5 | 0.17961 | 0.13605 | 0.12466 | 0.1764
1149 | 0.17931 | 0.13639 | 0.12497 | 0.1765
1149.5 | 0.17904 | 0.13672 | 0.12524 | 0.17643
1150 | 0.1788 | 0.13704 | 0.12546 | 0.17652
1150.5 | 0.17856 | 0.13737 | 0.1255 | 0.17655
1151 | 0.17831 | 0.13761 | 0.12547 | 0.1766
1151.5 | 0.17799 | 0.13816 | 0.12539 | 0.17671
1152 | 0.17772 | 0.13874 | 0.12544 | 0.17686
1152.5 | 0.17756 | 0.1394 | 0.12551 | 0.17708
1153 | 0.17741 | 0.14 | 0.12554 | 0.17735
1153.5 | 0.17713 | 0.14051 | 0.12557 | 0.17766
1154 | 0.17691 | 0.14126 | 0.12561 | 0.17778
1154.5 | 0.17683 | 0.14214 | 0.12585 | 0.17795
1155 | 0.17681 | 0.143 | 0.12627 | 0.17842
1155.5 | 0.1768 | 0.14388 | 0.12674 | 0.17893
1156 | 0.17686 | 0.14496 | 0.12703 | 0.17942
1156.5 | 0.17698 | 0.14591 | 0.12727 | 0.17977
1157 | 0.17703 | 0.14669 | 0.12762 | 0.17998
1157.5 | 0.17724 | 0.14739 | 0.12793 | 0.18035
1158 | 0.17739 | 0.14806 | 0.12827 | 0.18073
1158.5 | 0.17752 | 0.14858 | 0.12857 | 0.18116
1159 | 0.17776 | 0.14901 | 0.12877 | 0.18131
1159.5 | 0.17807 | 0.14925 | 0.12884 | 0.18134
1160 | 0.17837 | 0.14921 | 0.12905 | 0.18142
1160.5 | 0.17874 | 0.14929 | 0.12926 | 0.18149
1161 | 0.17913 | 0.14951 | 0.12955 | 0.1816
1161.5 | 0.17964 | 0.14958 | 0.12988 | 0.18168
1162 | 0.18017 | 0.14947 | 0.13035 | 0.18195
1162.5 | 0.1806 | 0.14938 | 0.13092 | 0.18214
1163 | 0.18117 | 0.14941 | 0.13148 | 0.1822
1163.5 | 0.18188 | 0.1494 | 0.13218 | 0.18237
1164 | 0.18269 | 0.14949 | 0.13283 | 0.18245
1164.5 | 0.18349 | 0.14954 | 0.13355 | 0.18255
1165 | 0.18423 | 0.14958 | 0.13414 | 0.18251
1165.5 | 0.18502 | 0.1497 | 0.13477 | 0.18253
1166 | 0.18573 | 0.14983 | 0.13521 | 0.18244
1166.5 | 0.18645 | 0.15008 | 0.13545 | 0.18232
1167 | 0.18696 | 0.15038 | 0.13567 | 0.18239
1167.5 | 0.1873 | 0.15083 | 0.13585 | 0.18252
1168 | 0.18774 | 0.15123 | 0.13612 | 0.18262
1168.5 | 0.18818 | 0.15166 | 0.13649 | 0.18257
1169 | 0.18852 | 0.15196 | 0.13698 | 0.18268
1169.5 | 0.18877 | 0.15245 | 0.13754 | 0.18274
1170 | 0.18908 | 0.15288 | 0.13814 | 0.18295
1170.5 | 0.18925 | 0.15324 | 0.13904 | 0.18344
1171 | 0.18947 | 0.15352 | 0.14003 | 0.18404
1171.5 | 0.18968 | 0.15368 | 0.14114 | 0.1846
1172 | 0.18967 | 0.15397 | 0.14227 | 0.1851
1172.5 | 0.18959 | 0.15403 | 0.14319 | 0.18582
1173 | 0.18963 | 0.15424 | 0.1441 | 0.18662
1173.5 | 0.18956 | 0.15439 | 0.14494 | 0.1873
1174 | 0.18959 | 0.15467 | 0.14566 | 0.18785
1174.5 | 0.18965 | 0.15494 | 0.14626 | 0.18819
1175 | 0.1898 | 0.15532 | 0.14677 | 0.1886
1175.5 | 0.1899 | 0.15578 | 0.14716 | 0.189
1176 | 0.18997 | 0.15626 | 0.14758 | 0.18958
1176.5 | 0.19002 | 0.15705 | 0.14809 | 0.19002
1177 | 0.19009 | 0.15763 | 0.14873 | 0.19058
1177.5 | 0.19015 | 0.15824 | 0.14938 | 0.19135
1178 | 0.19 | 0.15888 | 0.15011 | 0.19214
1178.5 | 0.1899 | 0.1596 | 0.1509 | 0.19287
1179 | 0.18976 | 0.16048 | 0.15171 | 0.19346
1179.5 | 0.18969 | 0.16147 | 0.15248 | 0.19411
1180 | 0.18961 | 0.16226 | 0.15317 | 0.19469
1180.5 | 0.18962 | 0.16301 | 0.15383 | 0.19523
1181 | 0.18965 | 0.16384 | 0.15435 | 0.19557
1181.5 | 0.18973 | 0.1645 | 0.15496 | 0.19581
1182 | 0.18986 | 0.16501 | 0.15559 | 0.19612
1182.5 | 0.19016 | 0.16554 | 0.15619 | 0.19655
1183 | 0.19041 | 0.16588 | 0.15695 | 0.19707
1183.5 | 0.19065 | 0.16597 | 0.15774 | 0.19756
1184 | 0.19087 | 0.16617 | 0.15855 | 0.19797
1184.5 | 0.19104 | 0.16638 | 0.15937 | 0.19847
1185 | 0.1913 | 0.16669 | 0.16029 | 0.19898
1185.5 | 0.1917 | 0.16706 | 0.16104 | 0.19944
1186 | 0.19214 | 0.16744 | 0.16183 | 0.19978
1186.5 | 0.19255 | 0.16768 | 0.16259 | 0.20018
1187 | 0.19292 | 0.16801 | 0.16319 | 0.20055
1187.5 | 0.19342 | 0.16853 | 0.1636 | 0.20071
1188 | 0.19405 | 0.16906 | 0.16397 | 0.20074
1188.5 | 0.19477 | 0.16948 | 0.16417 | 0.20071
1189 | 0.19543 | 0.16978 | 0.16427 | 0.20084
1189.5 | 0.19596 | 0.16999 | 0.16438 | 0.20092
1190 | 0.1965 | 0.1703 | 0.16436 | 0.20092
1190.5 | 0.1971 | 0.17051 | 0.16434 | 0.20088
1191 | 0.19759 | 0.17069 | 0.16439 | 0.20072
1191.5 | 0.19808 | 0.17094 | 0.16451 | 0.20067
1192 | 0.19854 | 0.17105 | 0.16464 | 0.2007
1192.5 | 0.19904 | 0.1711 | 0.16493 | 0.20064
1193 | 0.19965 | 0.17128 | 0.16532 | 0.20035
1193.5 | 0.20036 | 0.17156 | 0.16572 | 0.20017
1194 | 0.20092 | 0.1719 | 0.16614 | 0.20002
1194.5 | 0.20157 | 0.17226 | 0.16664 | 0.19992
1195 | 0.20228 | 0.17257 | 0.16704 | 0.19983
1195.5 | 0.20302 | 0.17281 | 0.16752 | 0.19984
1196 | 0.20379 | 0.17322 | 0.16799 | 0.19982
1196.5 | 0.20452 | 0.17373 | 0.16837 | 0.19983
1197 | 0.20521 | 0.17412 | 0.16849 | 0.1999
1197.5 | 0.20594 | 0.17455 | 0.16852 | 0.1999
1198 | 0.20684 | 0.17499 | 0.16862 | 0.19986
1198.5 | 0.20752 | 0.17556 | 0.16857 | 0.19972
1199 | 0.20827 | 0.17612 | 0.16843 | 0.19967
1199.5 | 0.20896 | 0.17667 | 0.16831 | 0.19978
1200 | 0.20956 | 0.17729 | 0.16824 | 0.19997
1200.5 | 0.21001 | 0.17788 | 0.16833 | 0.20007
1201 | 0.21042 | 0.17852 | 0.16853 | 0.20018
1201.5 | 0.21075 | 0.17921 | 0.16875 | 0.20038
1202 | 0.21104 | 0.17987 | 0.16896 | 0.20078
1202.5 | 0.21134 | 0.18039 | 0.16916 | 0.20106
1203 | 0.21161 | 0.18089 | 0.16936 | 0.20124
1203.5 | 0.21185 | 0.18139 | 0.16951 | 0.20129
1204 | 0.21209 | 0.18172 | 0.16966 | 0.20141
1204.5 | 0.2124 | 0.18196 | 0.16976 | 0.20176
1205 | 0.21265 | 0.18209 | 0.1699 | 0.20217
1205.5 | 0.21283 | 0.1822 | 0.17004 | 0.2026
1206 | 0.21293 | 0.18227 | 0.17015 | 0.20294
1206.5 | 0.21296 | 0.18228 | 0.1703 | 0.20334
1207 | 0.21295 | 0.18233 | 0.17055 | 0.20379
1207.5 | 0.21291 | 0.18238 | 0.17087 | 0.20421
1208 | 0.21279 | 0.18229 | 0.17119 | 0.20466
1208.5 | 0.2126 | 0.18223 | 0.17141 | 0.20502
1209 | 0.21239 | 0.1822 | 0.1716 | 0.2054
1209.5 | 0.21226 | 0.18215 | 0.17177 | 0.20584
1210 | 0.2121 | 0.18203 | 0.17207 | 0.20625
1210.5 | 0.21187 | 0.18182 | 0.17244 | 0.20679
1211 | 0.2117 | 0.18154 | 0.17288 | 0.2074
1211.5 | 0.21145 | 0.18124 | 0.17333 | 0.2081
1212 | 0.21128 | 0.18111 | 0.17374 | 0.2087
1212.5 | 0.21109 | 0.18092 | 0.17422 | 0.20927
1213 | 0.21087 | 0.18062 | 0.17489 | 0.20991
1213.5 | 0.21064 | 0.18031 | 0.17561 | 0.21057
1214 | 0.21041 | 0.17998 | 0.17627 | 0.21135
1214.5 | 0.2103 | 0.17987 | 0.17699 | 0.21205
1215 | 0.21016 | 0.17986 | 0.17767 | 0.2127
1215.5 | 0.21013 | 0.17969 | 0.17832 | 0.21322
1216 | 0.21002 | 0.17951 | 0.17883 | 0.21363
1216.5 | 0.20999 | 0.17934 | 0.17933 | 0.21394
1217 | 0.21 | 0.17932 | 0.17964 | 0.21415
1217.5 | 0.20999 | 0.17937 | 0.17996 | 0.21429
1218 | 0.21001 | 0.17963 | 0.18012 | 0.21431
1218.5 | 0.20996 | 0.17979 | 0.18012 | 0.21431
1219 | 0.20993 | 0.17991 | 0.17998 | 0.21426
1219.5 | 0.21004 | 0.1802 | 0.17982 | 0.21422
1220 | 0.21012 | 0.18065 | 0.17973 | 0.21422
1220.5 | 0.21021 | 0.18115 | 0.17968 | 0.21433
1221 | 0.21031 | 0.18159 | 0.17954 | 0.21448
1221.5 | 0.21044 | 0.18195 | 0.17925 | 0.21451
1222 | 0.21062 | 0.18219 | 0.17897 | 0.21444
1222.5 | 0.21096 | 0.18264 | 0.17879 | 0.21429
1223 | 0.21136 | 0.18313 | 0.17865 | 0.21418
1223.5 | 0.21164 | 0.18359 | 0.17851 | 0.21408
1224 | 0.21202 | 0.18394 | 0.17826 | 0.21402
1224.5 | 0.21249 | 0.18438 | 0.17799 | 0.21394
1225 | 0.21298 | 0.18484 | 0.17776 | 0.21376
1225.5 | 0.21353 | 0.18518 | 0.1776 | 0.21363
1226 | 0.21405 | 0.1854 | 0.17739 | 0.21365
1226.5 | 0.21445 | 0.18561 | 0.17711 | 0.21374
1227 | 0.21486 | 0.18577 | 0.17687 | 0.21383
1227.5 | 0.21515 | 0.18587 | 0.17657 | 0.21386
1228 | 0.21533 | 0.18606 | 0.17627 | 0.21386
1228.5 | 0.21542 | 0.18616 | 0.17611 | 0.21387
1229 | 0.21544 | 0.18628 | 0.17612 | 0.21382
1229.5 | 0.2155 | 0.1866 | 0.17615 | 0.21363
1230 | 0.21557 | 0.1871 | 0.17634 | 0.21332
1230.5 | 0.21541 | 0.18751 | 0.17666 | 0.21291
1231 | 0.21513 | 0.18775 | 0.17701 | 0.2125
1231.5 | 0.21498 | 0.18796 | 0.17752 | 0.21218
1232 | 0.215 | 0.18822 | 0.17825 | 0.21192
1232.5 | 0.21505 | 0.18833 | 0.17881 | 0.21169
1233 | 0.21501 | 0.18844 | 0.17927 | 0.21159
1233.5 | 0.21485 | 0.18852 | 0.17977 | 0.21162
1234 | 0.21452 | 0.18847 | 0.18028 | 0.21175
1234.5 | 0.21425 | 0.18835 | 0.18084 | 0.21207
1235 | 0.214 | 0.18832 | 0.18147 | 0.21231
1235.5 | 0.21371 | 0.18837 | 0.1821 | 0.21248
1236 | 0.21326 | 0.18822 | 0.18259 | 0.21261
1236.5 | 0.21267 | 0.18814 | 0.18324 | 0.21268
1237 | 0.2122 | 0.18808 | 0.18392 | 0.21281
1237.5 | 0.21164 | 0.18786 | 0.18471 | 0.21294
1238 | 0.2112 | 0.18771 | 0.18549 | 0.21307
1238.5 | 0.21081 | 0.18759 | 0.18609 | 0.21301
1239 | 0.21043 | 0.18747 | 0.18662 | 0.21307
1239.5 | 0.21003 | 0.18722 | 0.18708 | 0.21305
1240 | 0.20959 | 0.18707 | 0.18736 | 0.21295
1240.5 | 0.20916 | 0.18689 | 0.18747 | 0.21278
1241 | 0.20858 | 0.18672 | 0.18749 | 0.21249
1241.5 | 0.20812 | 0.18672 | 0.18743 | 0.21215
1242 | 0.20765 | 0.18685 | 0.18722 | 0.21185
1242.5 | 0.20713 | 0.18702 | 0.1871 | 0.21154
1243 | 0.20673 | 0.18717 | 0.18687 | 0.2111
1243.5 | 0.20647 | 0.18747 | 0.18668 | 0.21071
1244 | 0.20637 | 0.18771 | 0.18654 | 0.21046
1244.5 | 0.20634 | 0.18811 | 0.18652 | 0.21028
1245 | 0.20635 | 0.18854 | 0.18634 | 0.21018
1245.5 | 0.20651 | 0.1888 | 0.18607 | 0.21015
1246 | 0.20683 | 0.18887 | 0.18581 | 0.21009
1246.5 | 0.20727 | 0.18899 | 0.18544 | 0.21003
1247 | 0.20777 | 0.18911 | 0.18512 | 0.20997
1247.5 | 0.2083 | 0.18919 | 0.1848 | 0.21002
1248 | 0.20876 | 0.18925 | 0.18434 | 0.20999
1248.5 | 0.20914 | 0.18921 | 0.18381 | 0.20992
1249 | 0.20964 | 0.18903 | 0.18321 | 0.2099
1249.5 | 0.21004 | 0.18885 | 0.18262 | 0.20991
1250 | 0.21032 | 0.18862 | 0.18201 | 0.20994
1250.5 | 0.21062 | 0.18839 | 0.18146 | 0.20998
1251 | 0.21084 | 0.1882 | 0.18091 | 0.2102
1251.5 | 0.21093 | 0.18809 | 0.18036 | 0.21037
1252 | 0.21105 | 0.18798 | 0.17993 | 0.21048
1252.5 | 0.21113 | 0.18779 | 0.1795 | 0.21053
1253 | 0.21122 | 0.18755 | 0.17926 | 0.2105
1253.5 | 0.21141 | 0.18732 | 0.17919 | 0.21033
1254 | 0.21164 | 0.18718 | 0.17911 | 0.21002
1254.5 | 0.21182 | 0.18698 | 0.17904 | 0.20979
1255 | 0.21186 | 0.18668 | 0.17894 | 0.20954
1255.5 | 0.21181 | 0.18622 | 0.17877 | 0.2093
1256 | 0.21193 | 0.18571 | 0.17874 | 0.20914
1256.5 | 0.21223 | 0.18528 | 0.17889 | 0.20898
1257 | 0.2124 | 0.18494 | 0.17894 | 0.20881
1257.5 | 0.21236 | 0.18445 | 0.17882 | 0.2088
1258 | 0.21212 | 0.18393 | 0.17873 | 0.20881
1258.5 | 0.21185 | 0.18337 | 0.17868 | 0.20874
1259 | 0.21154 | 0.18277 | 0.17859 | 0.20858
1259.5 | 0.21132 | 0.18232 | 0.17858 | 0.20844
1260 | 0.2109 | 0.18212 | 0.1785 | 0.20817
1260.5 | 0.21036 | 0.18199 | 0.17843 | 0.2079
1261 | 0.20971 | 0.18191 | 0.17845 | 0.20779
1261.5 | 0.20923 | 0.18202 | 0.17864 | 0.20759
1262 | 0.20887 | 0.18221 | 0.17879 | 0.20748
1262.5 | 0.20849 | 0.18241 | 0.17914 | 0.2073
1263 | 0.20823 | 0.18276 | 0.17954 | 0.20704
1263.5 | 0.20794 | 0.18308 | 0.18002 | 0.20677
1264 | 0.20764 | 0.1833 | 0.18055 | 0.20657
1264.5 | 0.20735 | 0.18345 | 0.18098 | 0.2063
1265 | 0.20719 | 0.18375 | 0.18137 | 0.20604
1265.5 | 0.20698 | 0.18393 | 0.18169 | 0.20565
1266 | 0.20676 | 0.18415 | 0.18198 | 0.20523
1266.5 | 0.20657 | 0.18445 | 0.18205 | 0.2049
1267 | 0.20627 | 0.18472 | 0.18201 | 0.20457
1267.5 | 0.20595 | 0.18503 | 0.18196 | 0.20416
1268 | 0.2057 | 0.18529 | 0.18176 | 0.20382
1268.5 | 0.2054 | 0.18564 | 0.18157 | 0.20352
1269 | 0.20516 | 0.18577 | 0.18122 | 0.20315
1269.5 | 0.20495 | 0.18596 | 0.18079 | 0.20275
1270 | 0.20475 | 0.18597 | 0.18035 | 0.20234
1270.5 | 0.20458 | 0.18595 | 0.17989 | 0.20191
1271 | 0.2045 | 0.18597 | 0.17938 | 0.20142
1271.5 | 0.20436 | 0.18587 | 0.17876 | 0.20088
1272 | 0.20415 | 0.18576 | 0.17811 | 0.20017
1272.5 | 0.20396 | 0.18551 | 0.17739 | 0.19942
1273 | 0.2037 | 0.18532 | 0.17662 | 0.19855
1273.5 | 0.20341 | 0.18516 | 0.17603 | 0.19776
1274 | 0.20315 | 0.18487 | 0.17541 | 0.19696
1274.5 | 0.20274 | 0.18459 | 0.17494 | 0.19606
1275 | 0.20238 | 0.18419 | 0.17469 | 0.19524
1275.5 | 0.20216 | 0.18372 | 0.17452 | 0.1946
1276 | 0.20187 | 0.18313 | 0.17437 | 0.19412
1276.5 | 0.20155 | 0.1826 | 0.17422 | 0.1935
1277 | 0.20119 | 0.18196 | 0.17416 | 0.19286
1277.5 | 0.20083 | 0.18124 | 0.17405 | 0.19227
1278 | 0.20045 | 0.18058 | 0.17402 | 0.19167
1278.5 | 0.20014 | 0.17995 | 0.17393 | 0.1911
1279 | 0.19963 | 0.17931 | 0.1737 | 0.19071
1279.5 | 0.19903 | 0.17885 | 0.17352 | 0.19024
1280 | 0.19848 | 0.17849 | 0.17334 | 0.18979
1280.5 | 0.19805 | 0.178 | 0.17322 | 0.18951
1281 | 0.19765 | 0.17757 | 0.17317 | 0.18943
1281.5 | 0.19713 | 0.17723 | 0.17292 | 0.18932
1282 | 0.19652 | 0.17706 | 0.17255 | 0.18922
1282.5 | 0.19578 | 0.17682 | 0.17223 | 0.18907
1283 | 0.1951 | 0.17677 | 0.17189 | 0.18871
1283.5 | 0.19442 | 0.17666 | 0.17155 | 0.18845
1284 | 0.19366 | 0.17665 | 0.17117 | 0.18809
1284.5 | 0.19283 | 0.17677 | 0.17086 | 0.18768
1285 | 0.19201 | 0.17675 | 0.17065 | 0.18718
1285.5 | 0.19129 | 0.1766 | 0.17062 | 0.18669
1286 | 0.19064 | 0.17637 | 0.17078 | 0.18626
1286.5 | 0.19014 | 0.17606 | 0.1709 | 0.18589
1287 | 0.18976 | 0.17568 | 0.17105 | 0.18567
1287.5 | 0.18938 | 0.1752 | 0.17128 | 0.18531
1288 | 0.18899 | 0.17469 | 0.17138 | 0.18508
1288.5 | 0.18858 | 0.17409 | 0.17139 | 0.18492
1289 | 0.18819 | 0.1735 | 0.17124 | 0.18466
1289.5 | 0.1878 | 0.17288 | 0.17104 | 0.18447
1290 | 0.18732 | 0.17223 | 0.17058 | 0.18415
1290.5 | 0.18665 | 0.17163 | 0.16993 | 0.18372
1291 | 0.18577 | 0.17095 | 0.16928 | 0.18324
1291.5 | 0.18492 | 0.17018 | 0.16859 | 0.18276
1292 | 0.18417 | 0.16941 | 0.1681 | 0.18223
1292.5 | 0.18356 | 0.16869 | 0.16774 | 0.18164
1293 | 0.18299 | 0.16801 | 0.16729 | 0.18108
1293.5 | 0.18246 | 0.16727 | 0.16683 | 0.1803
1294 | 0.18205 | 0.16655 | 0.1664 | 0.17962
1294.5 | 0.18163 | 0.16591 | 0.16604 | 0.17902
1295 | 0.18142 | 0.16543 | 0.16565 | 0.17846
1295.5 | 0.18115 | 0.16516 | 0.16513 | 0.17792
1296 | 0.18082 | 0.1648 | 0.16464 | 0.1773
1296.5 | 0.18036 | 0.1643 | 0.16408 | 0.17675
1297 | 0.17987 | 0.16402 | 0.16363 | 0.17622
1297.5 | 0.17943 | 0.16377 | 0.16324 | 0.1758
1298 | 0.17897 | 0.16368 | 0.16291 | 0.1755
1298.5 | 0.17862 | 0.16353 | 0.16274 | 0.17524
1299 | 0.17831 | 0.16328 | 0.16253 | 0.17502
1299.5 | 0.17795 | 0.16305 | 0.16237 | 0.17495
1300 | 0.17766 | 0.16274 | 0.16212 | 0.17506
1300.5 | 0.17739 | 0.16249 | 0.16178 | 0.17517
1301 | 0.177 | 0.16214 | 0.16134 | 0.17516
1301.5 | 0.17646 | 0.16184 | 0.16085 | 0.17515
1302 | 0.17594 | 0.1614 | 0.16039 | 0.17519
1302.5 | 0.17543 | 0.16104 | 0.15978 | 0.17528
1303 | 0.17475 | 0.16059 | 0.15919 | 0.17527
1303.5 | 0.17414 | 0.16021 | 0.15854 | 0.17507
1304 | 0.17349 | 0.15986 | 0.15791 | 0.17489
1304.5 | 0.17295 | 0.15962 | 0.15738 | 0.17458
1305 | 0.17254 | 0.15942 | 0.15689 | 0.1743
1305.5 | 0.17221 | 0.15927 | 0.1564 | 0.17396
1306 | 0.17172 | 0.15931 | 0.15596 | 0.17346
1306.5 | 0.17111 | 0.15929 | 0.15555 | 0.17275
1307 | 0.17055 | 0.15935 | 0.15525 | 0.172
1307.5 | 0.16989 | 0.15924 | 0.15504 | 0.17131
1308 | 0.16939 | 0.15927 | 0.15475 | 0.17051
1308.5 | 0.16875 | 0.1592 | 0.15443 | 0.1698
1309 | 0.16801 | 0.15908 | 0.15404 | 0.16905
1309.5 | 0.16734 | 0.15886 | 0.15372 | 0.16848
1310 | 0.16667 | 0.15858 | 0.15347 | 0.168
1310.5 | 0.16606 | 0.15836 | 0.15309 | 0.16758
1311 | 0.16558 | 0.15812 | 0.15264 | 0.16724
1311.5 | 0.16525 | 0.15792 | 0.15212 | 0.16682
1312 | 0.16489 | 0.15762 | 0.15165 | 0.16634
1312.5 | 0.16448 | 0.15733 | 0.15123 | 0.16576
1313 | 0.16414 | 0.15722 | 0.151 | 0.16533
1313.5 | 0.16379 | 0.15718 | 0.15078 | 0.16464
1314 | 0.16352 | 0.15703 | 0.15057 | 0.16384
1314.5 | 0.16325 | 0.15685 | 0.15058 | 0.16298
1315 | 0.16277 | 0.15673 | 0.15041 | 0.16199
1315.5 | 0.16226 | 0.15669 | 0.15031 | 0.16107
1316 | 0.16176 | 0.15657 | 0.15046 | 0.16018
1316.5 | 0.16146 | 0.15647 | 0.15057 | 0.15944
1317 | 0.16117 | 0.15629 | 0.15061 | 0.15865
1317.5 | 0.16082 | 0.15606 | 0.15054 | 0.15798
1318 | 0.16036 | 0.1559 | 0.15033 | 0.15743
1318.5 | 0.15979 | 0.15573 | 0.15003 | 0.15701
1319 | 0.15936 | 0.15561 | 0.14983 | 0.15678
1319.5 | 0.15894 | 0.15552 | 0.14958 | 0.15654
1320 | 0.15856 | 0.15554 | 0.14931 | 0.15633
1320.5 | 0.15802 | 0.15558 | 0.14915 | 0.15599
1321 | 0.15741 | 0.15548 | 0.14898 | 0.15562
1321.5 | 0.15691 | 0.1554 | 0.14887 | 0.1552
1322 | 0.15657 | 0.15519 | 0.14881 | 0.15465
1322.5 | 0.1564 | 0.15475 | 0.14872 | 0.15398
1323 | 0.15611 | 0.15426 | 0.14868 | 0.1533
1323.5 | 0.15584 | 0.15359 | 0.1487 | 0.15251
1324 | 0.15547 | 0.15271 | 0.1485 | 0.15171
1324.5 | 0.15499 | 0.15169 | 0.14822 | 0.15096
1325 | 0.15453 | 0.15062 | 0.14792 | 0.15016
1325.5 | 0.15406 | 0.14963 | 0.14756 | 0.14929
1326 | 0.15346 | 0.14881 | 0.14717 | 0.1485
1326.5 | 0.15287 | 0.1482 | 0.14687 | 0.14784
1327 | 0.15251 | 0.14761 | 0.14666 | 0.14712
1327.5 | 0.1521 | 0.14715 | 0.1464 | 0.14639
1328 | 0.15172 | 0.14671 | 0.14629 | 0.14569
1328.5 | 0.15153 | 0.14646 | 0.14615 | 0.14503
1329 | 0.15139 | 0.14619 | 0.14602 | 0.14434
1329.5 | 0.15124 | 0.14604 | 0.14585 | 0.14366
1330 | 0.15116 | 0.14579 | 0.14576 | 0.14304
1330.5 | 0.15095 | 0.14549 | 0.14559 | 0.14259
1331 | 0.15047 | 0.14508 | 0.14539 | 0.14216
1331.5 | 0.14995 | 0.14453 | 0.14518 | 0.14185
1332 | 0.1494 | 0.14409 | 0.14492 | 0.14152
1332.5 | 0.14871 | 0.14354 | 0.14465 | 0.14115
1333 | 0.14806 | 0.1431 | 0.14421 | 0.14074
1333.5 | 0.14724 | 0.1425 | 0.14376 | 0.14046
1334 | 0.14645 | 0.14184 | 0.14326 | 0.14023
1334.5 | 0.14584 | 0.14112 | 0.14275 | 0.13985
1335 | 0.14521 | 0.14049 | 0.1421 | 0.13945
1335.5 | 0.14473 | 0.13991 | 0.14132 | 0.13897
1336 | 0.14429 | 0.13945 | 0.14055 | 0.13848
1336.5 | 0.14387 | 0.139 | 0.1398 | 0.1381
1337 | 0.14326 | 0.13843 | 0.13908 | 0.13779
1337.5 | 0.14277 | 0.13791 | 0.13842 | 0.13738
1338 | 0.14229 | 0.13747 | 0.13788 | 0.1369
1338.5 | 0.14165 | 0.13714 | 0.13738 | 0.13629
1339 | 0.14102 | 0.1367 | 0.13702 | 0.13566
1339.5 | 0.14029 | 0.13631 | 0.13682 | 0.13499
1340 | 0.13948 | 0.13578 | 0.13656 | 0.13437
1340.5 | 0.13878 | 0.13521 | 0.13634 | 0.13367
1341 | 0.13808 | 0.13466 | 0.13635 | 0.13303
1341.5 | 0.13727 | 0.13403 | 0.13625 | 0.13245
1342 | 0.13645 | 0.13345 | 0.136 | 0.13186
1342.5 | 0.13555 | 0.13278 | 0.1358 | 0.13142
1343 | 0.13463 | 0.13231 | 0.13555 | 0.13097
1343.5 | 0.13366 | 0.13185 | 0.13521 | 0.13054
1344 | 0.13287 | 0.13149 | 0.13506 | 0.12994
1344.5 | 0.13201 | 0.13127 | 0.1349 | 0.1293
1345 | 0.13134 | 0.13103 | 0.13481 | 0.12857
1345.5 | 0.13052 | 0.1308 | 0.13483 | 0.12768
1346 | 0.12965 | 0.13038 | 0.13487 | 0.12669
1346.5 | 0.12896 | 0.13005 | 0.1347 | 0.12552
1347 | 0.1283 | 0.12964 | 0.1345 | 0.12434
1347.5 | 0.12764 | 0.12924 | 0.13426 | 0.12318
1348 | 0.12676 | 0.12881 | 0.13403 | 0.12212
1348.5 | 0.12594 | 0.1284 | 0.13365 | 0.12101
1349 | 0.12502 | 0.12811 | 0.133 | 0.12004
1349.5 | 0.12428 | 0.12802 | 0.13235 | 0.11919
1350 | 0.1236 | 0.12809 | 0.13159 | 0.11832
1350.5 | 0.12286 | 0.12819 | 0.13099 | 0.11752
1351 | 0.1222 | 0.12826 | 0.13032 | 0.11679
1351.5 | 0.12171 | 0.12821 | 0.12958 | 0.11613
1352 | 0.12127 | 0.12815 | 0.12872 | 0.11547
1352.5 | 0.12065 | 0.12799 | 0.12789 | 0.11493
1353 | 0.11998 | 0.1276 | 0.12712 | 0.11442
1353.5 | 0.11924 | 0.12715 | 0.12629 | 0.11387
1354 | 0.11852 | 0.1267 | 0.12556 | 0.11347
1354.5 | 0.11773 | 0.12618 | 0.12481 | 0.11333
1355 | 0.11687 | 0.12557 | 0.12423 | 0.11312
1355.5 | 0.1159 | 0.12496 | 0.12362 | 0.11288
1356 | 0.11492 | 0.12425 | 0.12303 | 0.1125
1356.5 | 0.11408 | 0.12358 | 0.12237 | 0.11208
1357 | 0.11333 | 0.1231 | 0.12165 | 0.11149
1357.5 | 0.11262 | 0.12264 | 0.12098 | 0.11086
1358 | 0.11197 | 0.12226 | 0.12016 | 0.11031
1358.5 | 0.11123 | 0.12184 | 0.11946 | 0.10983
1359 | 0.11058 | 0.12151 | 0.11861 | 0.10935
1359.5 | 0.10996 | 0.12134 | 0.11785 | 0.10877
1360 | 0.10938 | 0.1213 | 0.11708 | 0.10828
1360.5 | 0.10887 | 0.12124 | 0.11648 | 0.1077
1361 | 0.10845 | 0.12109 | 0.11603 | 0.10713
1361.5 | 0.108 | 0.12077 | 0.11567 | 0.10677
1362 | 0.10764 | 0.12036 | 0.11542 | 0.10606
1362.5 | 0.10737 | 0.11998 | 0.1153 | 0.10506
1363 | 0.10709 | 0.11961 | 0.11537 | 0.10409
1363.5 | 0.10673 | 0.11912 | 0.1155 | 0.10324
1364 | 0.10642 | 0.11848 | 0.1156 | 0.10232
1364.5 | 0.10606 | 0.11796 | 0.11561 | 0.10149
1365 | 0.10556 | 0.11737 | 0.11548 | 0.1007
1365.5 | 0.10502 | 0.11696 | 0.11522 | 0.09987
1366 | 0.10446 | 0.11671 | 0.11505 | 0.0992
1366.5 | 0.10397 | 0.11646 | 0.11464 | 0.09858
1367 | 0.10353 | 0.11637 | 0.11416 | 0.09804
1367.5 | 0.10307 | 0.11628 | 0.11375 | 0.09751
1368 | 0.10268 | 0.11643 | 0.11343 | 0.09711
1368.5 | 0.10235 | 0.11646 | 0.11324 | 0.09656
1369 | 0.10218 | 0.11675 | 0.11317 | 0.09592
1369.5 | 0.10211 | 0.11707 | 0.11319 | 0.09519
1370 | 0.10202 | 0.11733 | 0.11319 | 0.09448
1370.5 | 0.10175 | 0.11762 | 0.11323 | 0.0938
1371 | 0.10158 | 0.11785 | 0.11333 | 0.09302
1371.5 | 0.10143 | 0.11826 | 0.11326 | 0.09222
1372 | 0.10118 | 0.11845 | 0.11323 | 0.09154
1372.5 | 0.10086 | 0.1186 | 0.11323 | 0.091
1373 | 0.10042 | 0.11868 | 0.11335 | 0.09045
1373.5 | 0.10003 | 0.1188 | 0.1133 | 0.08989
1374 | 0.09963 | 0.1188 | 0.11321 | 0.08934
1374.5 | 0.0993 | 0.1187 | 0.11325 | 0.08878
1375 | 0.0988 | 0.11849 | 0.11321 | 0.08816
1375.5 | 0.09835 | 0.11829 | 0.11342 | 0.08764
1376 | 0.09791 | 0.11812 | 0.11356 | 0.08713
1376.5 | 0.09744 | 0.11807 | 0.11364 | 0.08672
1377 | 0.09688 | 0.11801 | 0.11374 | 0.08642
1377.5 | 0.09627 | 0.11793 | 0.11406 | 0.08627
1378 | 0.09568 | 0.118 | 0.11444 | 0.08613
1378.5 | 0.09512 | 0.11815 | 0.11481 | 0.08596
1379 | 0.09472 | 0.11837 | 0.11524 | 0.08579
1379.5 | 0.09421 | 0.11848 | 0.11554 | 0.08556
1380 | 0.09376 | 0.1186 | 0.11594 | 0.08524
1380.5 | 0.09339 | 0.1187 | 0.11628 | 0.08494
1381 | 0.09312 | 0.11896 | 0.11646 | 0.08458
1381.5 | 0.09289 | 0.11918 | 0.11641 | 0.08432
1382 | 0.09261 | 0.1193 | 0.11641 | 0.08409
1382.5 | 0.09227 | 0.11938 | 0.11644 | 0.08403
1383 | 0.09194 | 0.11947 | 0.11626 | 0.08417
1383.5 | 0.09165 | 0.11951 | 0.11601 | 0.08434
1384 | 0.09146 | 0.1195 | 0.11564 | 0.08439
1384.5 | 0.09125 | 0.11942 | 0.11531 | 0.08442
1385 | 0.09096 | 0.11899 | 0.11496 | 0.08453
1385.5 | 0.09065 | 0.11855 | 0.11466 | 0.0846
1386 | 0.09029 | 0.11793 | 0.11426 | 0.08471
1386.5 | 0.08988 | 0.11733 | 0.11379 | 0.08488
1387 | 0.08949 | 0.11667 | 0.1134 | 0.08486
1387.5 | 0.0891 | 0.11598 | 0.11301 | 0.08494
1388 | 0.08867 | 0.1154 | 0.11249 | 0.08529
1388.5 | 0.08813 | 0.11499 | 0.11179 | 0.08559
1389 | 0.08767 | 0.11476 | 0.11097 | 0.08574
1389.5 | 0.08718 | 0.11457 | 0.11024 | 0.08593
1390 | 0.08683 | 0.1144 | 0.10952 | 0.0861
1390.5 | 0.08669 | 0.1143 | 0.10881 | 0.08614
1391 | 0.08655 | 0.11439 | 0.10815 | 0.08612
1391.5 | 0.08644 | 0.11457 | 0.10747 | 0.08613
1392 | 0.08628 | 0.11477 | 0.10681 | 0.08614
1392.5 | 0.0862 | 0.11482 | 0.10635 | 0.08599
1393 | 0.08619 | 0.11483 | 0.10607 | 0.08588
1393.5 | 0.08621 | 0.11487 | 0.1058 | 0.0855
1394 | 0.08614 | 0.11515 | 0.10545 | 0.08509
1394.5 | 0.08592 | 0.11525 | 0.10524 | 0.08465
1395 | 0.08549 | 0.11512 | 0.10506 | 0.08422
1395.5 | 0.08505 | 0.11493 | 0.10508 | 0.08356
1396 | 0.08458 | 0.11471 | 0.10514 | 0.08279
1396.5 | 0.08405 | 0.11457 | 0.10515 | 0.08203
1397 | 0.08345 | 0.1144 | 0.10522 | 0.08129
1397.5 | 0.08283 | 0.11439 | 0.10543 | 0.08046
1398 | 0.08226 | 0.11435 | 0.10582 | 0.07942
1398.5 | 0.0818 | 0.11439 | 0.10609 | 0.07836
1399 | 0.08142 | 0.11454 | 0.10645 | 0.07746
1399.5 | 0.08108 | 0.11477 | 0.10682 | 0.07666
1400 | 0.08078 | 0.11495 | 0.10731 | 0.07576
1400.5 | 0.08046 | 0.11518 | 0.10787 | 0.07506
1401 | 0.08016 | 0.11538 | 0.10835 | 0.07434
1401.5 | 0.0798 | 0.11564 | 0.10875 | 0.07374
1402 | 0.07943 | 0.11574 | 0.10918 | 0.07326
1402.5 | 0.07889 | 0.11585 | 0.10967 | 0.07274
1403 | 0.07836 | 0.11591 | 0.11001 | 0.07221
1403.5 | 0.07776 | 0.11577 | 0.11023 | 0.07174
1404 | 0.07721 | 0.11564 | 0.11043 | 0.07141
1404.5 | 0.07662 | 0.11544 | 0.11056 | 0.07115
1405 | 0.07615 | 0.11524 | 0.11074 | 0.071
1405.5 | 0.07578 | 0.11486 | 0.1109 | 0.07074
1406 | 0.07534 | 0.11452 | 0.11092 | 0.07067
1406.5 | 0.07505 | 0.11398 | 0.11096 | 0.07077
1407 | 0.07467 | 0.11361 | 0.11108 | 0.07073
1407.5 | 0.07437 | 0.11335 | 0.11124 | 0.07063
1408 | 0.07402 | 0.1132 | 0.11119 | 0.07044
1408.5 | 0.07366 | 0.1129 | 0.11136 | 0.07014
1409 | 0.07321 | 0.11254 | 0.11161 | 0.06999
1409.5 | 0.07275 | 0.11216 | 0.11179 | 0.07001
1410 | 0.07241 | 0.11186 | 0.11203 | 0.06996
1410.5 | 0.07223 | 0.11176 | 0.11231 | 0.0699
1411 | 0.0721 | 0.11154 | 0.11257 | 0.06985
1411.5 | 0.07196 | 0.11146 | 0.11289 | 0.06988
1412 | 0.07186 | 0.11122 | 0.11335 | 0.07002
1412.5 | 0.07176 | 0.11108 | 0.11364 | 0.07021
1413 | 0.07156 | 0.11121 | 0.11383 | 0.07034
1413.5 | 0.07143 | 0.11142 | 0.11415 | 0.07046
1414 | 0.07134 | 0.11163 | 0.11453 | 0.07059
1414.5 | 0.07104 | 0.11179 | 0.1149 | 0.07084
1415 | 0.07072 | 0.11213 | 0.11515 | 0.07103
1415.5 | 0.0704 | 0.11251 | 0.1153 | 0.07116
1416 | 0.07009 | 0.11307 | 0.11533 | 0.07129
1416.5 | 0.06978 | 0.11368 | 0.11533 | 0.07142
1417 | 0.06953 | 0.11413 | 0.11532 | 0.07128
1417.5 | 0.06926 | 0.11447 | 0.11544 | 0.07095
1418 | 0.06894 | 0.11485 | 0.11544 | 0.07051
1418.5 | 0.06858 | 0.11527 | 0.11545 | 0.06987
1419 | 0.0682 | 0.11564 | 0.11547 | 0.06927
1419.5 | 0.06787 | 0.11595 | 0.11548 | 0.06866
1420 | 0.06755 | 0.11628 | 0.11571 | 0.06797
1420.5 | 0.06735 | 0.11675 | 0.11604 | 0.06727
1421 | 0.06706 | 0.11732 | 0.11629 | 0.06676
1421.5 | 0.06678 | 0.11802 | 0.1165 | 0.0663
1422 | 0.06653 | 0.11877 | 0.11669 | 0.06592
1422.5 | 0.0665 | 0.1196 | 0.11691 | 0.06562
1423 | 0.06661 | 0.12036 | 0.11721 | 0.06544
1423.5 | 0.0668 | 0.12112 | 0.11745 | 0.0654
1424 | 0.06697 | 0.1217 | 0.11776 | 0.06544
1424.5 | 0.06717 | 0.1222 | 0.1179 | 0.06545
1425 | 0.0673 | 0.12257 | 0.11817 | 0.06555
1425.5 | 0.06749 | 0.12301 | 0.11822 | 0.06585
1426 | 0.06769 | 0.12331 | 0.1183 | 0.06617
1426.5 | 0.06776 | 0.12352 | 0.11823 | 0.06652
1427 | 0.06784 | 0.12357 | 0.11811 | 0.0669
1427.5 | 0.06778 | 0.12371 | 0.11803 | 0.06718
1428 | 0.06778 | 0.12391 | 0.11795 | 0.06742
1428.5 | 0.0677 | 0.12398 | 0.11797 | 0.06757
1429 | 0.06777 | 0.12407 | 0.11808 | 0.06763
1429.5 | 0.06783 | 0.12399 | 0.11821 | 0.06753
1430 | 0.06794 | 0.12397 | 0.11845 | 0.06735
1430.5 | 0.068 | 0.12386 | 0.11868 | 0.06713
1431 | 0.06805 | 0.12389 | 0.11887 | 0.06689
1431.5 | 0.06827 | 0.12386 | 0.11908 | 0.06657
1432 | 0.06843 | 0.12388 | 0.1192 | 0.06619
1432.5 | 0.06872 | 0.12397 | 0.11947 | 0.0659
1433 | 0.06897 | 0.12412 | 0.11966 | 0.0657
1433.5 | 0.06931 | 0.12432 | 0.12008 | 0.06562
1434 | 0.06967 | 0.12458 | 0.12051 | 0.06574
1434.5 | 0.07011 | 0.12493 | 0.12107 | 0.06578
1435 | 0.07054 | 0.12534 | 0.12173 | 0.06582
1435.5 | 0.07087 | 0.12574 | 0.12248 | 0.06598
1436 | 0.07109 | 0.12621 | 0.12312 | 0.06627
1436.5 | 0.07117 | 0.12665 | 0.12384 | 0.06665
1437 | 0.07129 | 0.12706 | 0.1245 | 0.06715
1437.5 | 0.07122 | 0.12754 | 0.12495 | 0.06764
1438 | 0.07106 | 0.12804 | 0.12532 | 0.06801
1438.5 | 0.07097 | 0.12849 | 0.12572 | 0.06847
1439 | 0.0708 | 0.1289 | 0.12602 | 0.06891
1439.5 | 0.07061 | 0.1293 | 0.12626 | 0.06925
1440 | 0.07056 | 0.12979 | 0.1266 | 0.06957
1440.5 | 0.07054 | 0.13027 | 0.12676 | 0.0699
1441 | 0.0705 | 0.13083 | 0.12698 | 0.0701
1441.5 | 0.07049 | 0.13149 | 0.12728 | 0.0702
1442 | 0.07041 | 0.13214 | 0.12769 | 0.07029
1442.5 | 0.07016 | 0.13284 | 0.12797 | 0.07043
1443 | 0.06987 | 0.13355 | 0.12819 | 0.07071
1443.5 | 0.06962 | 0.13427 | 0.12854 | 0.07111
1444 | 0.06929 | 0.13495 | 0.12893 | 0.0715
1444.5 | 0.06905 | 0.13575 | 0.12948 | 0.07183
1445 | 0.0688 | 0.1364 | 0.13021 | 0.07211
1445.5 | 0.06861 | 0.13698 | 0.13097 | 0.07243
1446 | 0.06849 | 0.13765 | 0.1317 | 0.07289
1446.5 | 0.06861 | 0.13847 | 0.13264 | 0.07329
1447 | 0.06887 | 0.13942 | 0.1337 | 0.07352
1447.5 | 0.06932 | 0.14034 | 0.1348 | 0.07382
1448 | 0.06982 | 0.1412 | 0.13586 | 0.07413
1448.5 | 0.07022 | 0.14189 | 0.13691 | 0.07447
1449 | 0.0707 | 0.14258 | 0.13782 | 0.075
1449.5 | 0.07123 | 0.14341 | 0.13862 | 0.07557
1450 | 0.07171 | 0.14414 | 0.13937 | 0.07613
1450.5 | 0.07222 | 0.14476 | 0.13987 | 0.07674
1451 | 0.07266 | 0.14521 | 0.14039 | 0.07744
1451.5 | 0.07297 | 0.14575 | 0.14083 | 0.07795
1452 | 0.0732 | 0.14626 | 0.14132 | 0.07839
1452.5 | 0.07346 | 0.14697 | 0.14186 | 0.07864
1453 | 0.07376 | 0.14777 | 0.1425 | 0.07871
1453.5 | 0.07411 | 0.14848 | 0.14318 | 0.07872
1454 | 0.07462 | 0.14921 | 0.14396 | 0.07879
1454.5 | 0.07511 | 0.14995 | 0.14484 | 0.07884
1455 | 0.07564 | 0.15089 | 0.14574 | 0.07885
1455.5 | 0.07625 | 0.15173 | 0.14654 | 0.07897
1456 | 0.07701 | 0.15268 | 0.14742 | 0.07899
1456.5 | 0.07787 | 0.15361 | 0.14821 | 0.07913
1457 | 0.07873 | 0.15444 | 0.14894 | 0.07927
1457.5 | 0.07937 | 0.15543 | 0.1497 | 0.07939
1458 | 0.07985 | 0.15634 | 0.15035 | 0.07952
1458.5 | 0.08026 | 0.1574 | 0.15095 | 0.07967
1459 | 0.08066 | 0.15835 | 0.15139 | 0.07985
1459.5 | 0.08095 | 0.15939 | 0.15182 | 0.07996
1460 | 0.08124 | 0.16039 | 0.15215 | 0.08026
1460.5 | 0.08146 | 0.16136 | 0.15252 | 0.08064
1461 | 0.08161 | 0.16242 | 0.15285 | 0.08109
1461.5 | 0.08186 | 0.16317 | 0.15327 | 0.08157
1462 | 0.08221 | 0.16404 | 0.15361 | 0.08197
1462.5 | 0.08257 | 0.16473 | 0.15397 | 0.08223
1463 | 0.08291 | 0.16545 | 0.15449 | 0.08257
1463.5 | 0.08338 | 0.16626 | 0.15512 | 0.08307
1464 | 0.08377 | 0.16705 | 0.15579 | 0.08361
1464.5 | 0.08405 | 0.16796 | 0.15637 | 0.08405
1465 | 0.08438 | 0.1689 | 0.15687 | 0.08472
1465.5 | 0.08465 | 0.17006 | 0.15733 | 0.08533
1466 | 0.08494 | 0.17127 | 0.15787 | 0.08595
1466.5 | 0.08517 | 0.17254 | 0.15827 | 0.08669
1467 | 0.08533 | 0.17377 | 0.15875 | 0.08736
1467.5 | 0.08547 | 0.17486 | 0.15909 | 0.088
1468 | 0.08569 | 0.17581 | 0.15961 | 0.0886
1468.5 | 0.08612 | 0.17661 | 0.16016 | 0.08911
1469 | 0.0866 | 0.17734 | 0.16077 | 0.08952
1469.5 | 0.08727 | 0.17796 | 0.16143 | 0.08993
1470 | 0.08798 | 0.17841 | 0.16203 | 0.09039
1470.5 | 0.08869 | 0.17897 | 0.16267 | 0.09083
1471 | 0.08947 | 0.17954 | 0.1631 | 0.09126
1471.5 | 0.09041 | 0.18007 | 0.16358 | 0.09169
1472 | 0.09134 | 0.18052 | 0.16385 | 0.09217
1472.5 | 0.09227 | 0.18084 | 0.16424 | 0.09281
1473 | 0.09315 | 0.18123 | 0.16449 | 0.09347
1473.5 | 0.09385 | 0.1815 | 0.16486 | 0.09426
1474 | 0.09462 | 0.18182 | 0.16525 | 0.09504
1474.5 | 0.09537 | 0.18199 | 0.16575 | 0.09573
1475 | 0.09613 | 0.18204 | 0.16638 | 0.0965
1475.5 | 0.09673 | 0.18208 | 0.16717 | 0.09727
1476 | 0.09721 | 0.18227 | 0.1681 | 0.09796
1476.5 | 0.09763 | 0.1826 | 0.16895 | 0.09852
1477 | 0.09798 | 0.18291 | 0.17004 | 0.09905
1477.5 | 0.09844 | 0.18348 | 0.17122 | 0.09948
1478 | 0.09887 | 0.18411 | 0.17244 | 0.09993
1478.5 | 0.0993 | 0.1846 | 0.1737 | 0.10039
1479 | 0.09963 | 0.18516 | 0.17501 | 0.10094
1479.5 | 0.09999 | 0.18588 | 0.17619 | 0.10148
1480 | 0.10041 | 0.18656 | 0.17718 | 0.10201
1480.5 | 0.10078 | 0.18723 | 0.17822 | 0.1026
1481 | 0.10104 | 0.18799 | 0.17915 | 0.1031
1481.5 | 0.10132 | 0.18876 | 0.17985 | 0.10377
1482 | 0.10139 | 0.18957 | 0.18059 | 0.10452
1482.5 | 0.10143 | 0.1907 | 0.18129 | 0.10533
1483 | 0.10168 | 0.19198 | 0.18198 | 0.10623
1483.5 | 0.1018 | 0.1934 | 0.1828 | 0.10711
1484 | 0.10205 | 0.1948 | 0.18384 | 0.10802
1484.5 | 0.10228 | 0.19624 | 0.18505 | 0.10892
1485 | 0.10266 | 0.19752 | 0.18632 | 0.11004
1485.5 | 0.10302 | 0.19885 | 0.18769 | 0.11097
1486 | 0.10344 | 0.20007 | 0.18903 | 0.11181
1486.5 | 0.10407 | 0.20127 | 0.19051 | 0.11259
1487 | 0.10468 | 0.20251 | 0.19211 | 0.11319
1487.5 | 0.10543 | 0.20369 | 0.19369 | 0.11383
1488 | 0.10616 | 0.20497 | 0.19527 | 0.11446
1488.5 | 0.10703 | 0.20638 | 0.19668 | 0.11499
1489 | 0.10788 | 0.20789 | 0.19808 | 0.11529
1489.5 | 0.10876 | 0.20938 | 0.19943 | 0.11561
1490 | 0.10992 | 0.21098 | 0.20072 | 0.11604
1490.5 | 0.11095 | 0.21248 | 0.20202 | 0.11633
1491 | 0.11207 | 0.21386 | 0.20321 | 0.1167
1491.5 | 0.11309 | 0.21515 | 0.20434 | 0.11704
1492 | 0.11419 | 0.21635 | 0.20548 | 0.11737
1492.5 | 0.11522 | 0.21741 | 0.20654 | 0.11772
1493 | 0.11636 | 0.21845 | 0.20757 | 0.11817
1493.5 | 0.11752 | 0.21951 | 0.2084 | 0.11865
1494 | 0.11863 | 0.22043 | 0.20939 | 0.11904
1494.5 | 0.11984 | 0.22134 | 0.21025 | 0.11948
1495 | 0.12088 | 0.22233 | 0.21109 | 0.11995
1495.5 | 0.12197 | 0.22335 | 0.21185 | 0.12045
1496 | 0.12312 | 0.2245 | 0.21268 | 0.12095
1496.5 | 0.12442 | 0.22576 | 0.21369 | 0.12148
1497 | 0.12554 | 0.22687 | 0.21478 | 0.12201
1497.5 | 0.12665 | 0.22798 | 0.21613 | 0.12256
1498 | 0.12762 | 0.22928 | 0.21744 | 0.12323
1498.5 | 0.12838 | 0.23046 | 0.21896 | 0.12401
1499 | 0.12927 | 0.23177 | 0.22056 | 0.12483
1499.5 | 0.1302 | 0.23321 | 0.22231 | 0.12572
1500 | 0.13106 | 0.2346 | 0.22408 | 0.12673
1500.5 | 0.13172 | 0.23592 | 0.22573 | 0.12789
1501 | 0.13243 | 0.23753 | 0.22743 | 0.12908
1501.5 | 0.13319 | 0.23917 | 0.22919 | 0.1304
1502 | 0.13391 | 0.24089 | 0.23099 | 0.1317
1502.5 | 0.1349 | 0.24281 | 0.23265 | 0.13295
1503 | 0.13589 | 0.24458 | 0.23418 | 0.13435
1503.5 | 0.13669 | 0.24614 | 0.23586 | 0.13583
1504 | 0.13754 | 0.24779 | 0.23741 | 0.13752
1504.5 | 0.13861 | 0.2495 | 0.23883 | 0.13934
1505 | 0.13968 | 0.25114 | 0.24032 | 0.14128
1505.5 | 0.14077 | 0.25289 | 0.24185 | 0.14325
1506 | 0.14189 | 0.25458 | 0.24336 | 0.14532
1506.5 | 0.14315 | 0.25633 | 0.24507 | 0.14759
1507 | 0.14426 | 0.25807 | 0.2469 | 0.14967
1507.5 | 0.14552 | 0.25991 | 0.2485 | 0.15162
1508 | 0.14679 | 0.26188 | 0.25026 | 0.15355
1508.5 | 0.14795 | 0.26393 | 0.25223 | 0.15529
1509 | 0.14928 | 0.266 | 0.25412 | 0.15702
1509.5 | 0.15074 | 0.26808 | 0.25593 | 0.15874
1510 | 0.15221 | 0.27013 | 0.25785 | 0.16049
1510.5 | 0.15374 | 0.2724 | 0.25965 | 0.16199
1511 | 0.15538 | 0.27472 | 0.2615 | 0.16347
1511.5 | 0.15722 | 0.27723 | 0.26335 | 0.16501
1512 | 0.15907 | 0.27949 | 0.26511 | 0.16634
1512.5 | 0.16104 | 0.28171 | 0.26676 | 0.16769
1513 | 0.163 | 0.28382 | 0.2682 | 0.16896
1513.5 | 0.16484 | 0.28592 | 0.26961 | 0.17025
1514 | 0.16685 | 0.28802 | 0.27091 | 0.17148
1514.5 | 0.16892 | 0.28993 | 0.27228 | 0.17286
1515 | 0.17107 | 0.2918 | 0.27356 | 0.17429
1515.5 | 0.17304 | 0.29346 | 0.2749 | 0.17567
1516 | 0.17502 | 0.29533 | 0.27626 | 0.1772
1516.5 | 0.17696 | 0.29707 | 0.27766 | 0.17868
1517 | 0.17884 | 0.29871 | 0.27916 | 0.18026
1517.5 | 0.18065 | 0.30033 | 0.2806 | 0.18175
1518 | 0.18246 | 0.30199 | 0.28191 | 0.18324
1518.5 | 0.18407 | 0.30347 | 0.28314 | 0.18469
1519 | 0.18559 | 0.30485 | 0.28445 | 0.1862
1519.5 | 0.18712 | 0.30643 | 0.28582 | 0.18769
1520 | 0.18844 | 0.30792 | 0.28713 | 0.18902
1520.5 | 0.18972 | 0.30945 | 0.28831 | 0.19029
1521 | 0.19099 | 0.31118 | 0.28979 | 0.19137
1521.5 | 0.19228 | 0.31259 | 0.29135 | 0.19251
1522 | 0.19339 | 0.31374 | 0.29327 | 0.19368
1522.5 | 0.1946 | 0.31513 | 0.29529 | 0.19486
1523 | 0.19579 | 0.31653 | 0.29722 | 0.19607
1523.5 | 0.19702 | 0.31773 | 0.29919 | 0.19731
1524 | 0.19848 | 0.31892 | 0.30135 | 0.19869
1524.5 | 0.19998 | 0.31989 | 0.30373 | 0.20002
1525 | 0.20146 | 0.32077 | 0.30596 | 0.20149
1525.5 | 0.20303 | 0.32171 | 0.30808 | 0.20296
1526 | 0.20476 | 0.32287 | 0.31018 | 0.2044
1526.5 | 0.20633 | 0.32382 | 0.31223 | 0.20593
1527 | 0.20795 | 0.32487 | 0.31433 | 0.2073
1527.5 | 0.20956 | 0.32588 | 0.3165 | 0.20866
1528 | 0.21094 | 0.32685 | 0.31869 | 0.21016
1528.5 | 0.21236 | 0.32794 | 0.32101 | 0.21185
1529 | 0.21399 | 0.32909 | 0.32331 | 0.21354
1529.5 | 0.21552 | 0.33054 | 0.32571 | 0.2152
1530 | 0.21707 | 0.33217 | 0.32814 | 0.21667
1530.5 | 0.21861 | 0.33394 | 0.33055 | 0.21793
1531 | 0.22009 | 0.33568 | 0.33294 | 0.21919
1531.5 | 0.22165 | 0.3377 | 0.33542 | 0.22039
1532 | 0.22324 | 0.33989 | 0.33774 | 0.22134
1532.5 | 0.22475 | 0.34234 | 0.33994 | 0.22224
1533 | 0.22613 | 0.34492 | 0.3421 | 0.22323
1533.5 | 0.22742 | 0.3475 | 0.34443 | 0.22413
1534 | 0.22854 | 0.35007 | 0.3467 | 0.22525
1534.5 | 0.22981 | 0.35266 | 0.34897 | 0.22635
1535 | 0.23102 | 0.35527 | 0.35119 | 0.22748
1535.5 | 0.23222 | 0.35786 | 0.35306 | 0.22867
1536 | 0.23344 | 0.3602 | 0.35487 | 0.22996
1536.5 | 0.23473 | 0.36249 | 0.35661 | 0.2313
1537 | 0.23592 | 0.36461 | 0.35849 | 0.23238
1537.5 | 0.23717 | 0.36667 | 0.36004 | 0.23366
1538 | 0.2384 | 0.36874 | 0.36149 | 0.23493
1538.5 | 0.23955 | 0.3708 | 0.363 | 0.23618
1539 | 0.2408 | 0.37284 | 0.36462 | 0.23751
1539.5 | 0.24178 | 0.37462 | 0.36638 | 0.23885
1540 | 0.24273 | 0.37649 | 0.36814 | 0.24028
1540.5 | 0.24361 | 0.37822 | 0.36986 | 0.24166
1541 | 0.24448 | 0.37994 | 0.37147 | 0.2432
1541.5 | 0.24519 | 0.38138 | 0.37304 | 0.24462
1542 | 0.24582 | 0.38283 | 0.37448 | 0.24608
1542.5 | 0.24628 | 0.38431 | 0.37574 | 0.24756
1543 | 0.24669 | 0.38577 | 0.37696 | 0.249
1543.5 | 0.24723 | 0.38722 | 0.37829 | 0.25054
1544 | 0.24787 | 0.38881 | 0.37978 | 0.25193
1544.5 | 0.24854 | 0.39045 | 0.38125 | 0.25323
1545 | 0.24923 | 0.39215 | 0.38267 | 0.2545
1545.5 | 0.25012 | 0.39388 | 0.38426 | 0.25589
1546 | 0.25127 | 0.39553 | 0.38608 | 0.25725
1546.5 | 0.25269 | 0.39688 | 0.3877 | 0.25887
1547 | 0.2542 | 0.39828 | 0.38938 | 0.26062
1547.5 | 0.25574 | 0.39972 | 0.39083 | 0.26244
1548 | 0.25739 | 0.40099 | 0.39236 | 0.26433
1548.5 | 0.25916 | 0.40223 | 0.39419 | 0.26633
1549 | 0.26104 | 0.40343 | 0.39607 | 0.26844
1549.5 | 0.26291 | 0.40475 | 0.39782 | 0.27048
1550 | 0.26479 | 0.40631 | 0.3995 | 0.2727
1550.5 | 0.26658 | 0.40813 | 0.40142 | 0.27479
1551 | 0.26819 | 0.40996 | 0.40347 | 0.27678
1551.5 | 0.26979 | 0.41199 | 0.40565 | 0.27881
1552 | 0.27165 | 0.41419 | 0.40767 | 0.28079
1552.5 | 0.27346 | 0.41638 | 0.40941 | 0.28295
1553 | 0.27528 | 0.41867 | 0.41118 | 0.28509
1553.5 | 0.27739 | 0.42105 | 0.41321 | 0.28722
1554 | 0.27956 | 0.42343 | 0.41548 | 0.28917
1554.5 | 0.28165 | 0.42605 | 0.41773 | 0.2911
1555 | 0.28396 | 0.42869 | 0.41995 | 0.29304
1555.5 | 0.28626 | 0.43111 | 0.42232 | 0.29504
1556 | 0.28845 | 0.43354 | 0.42477 | 0.29704
1556.5 | 0.29064 | 0.4361 | 0.42747 | 0.29895
1557 | 0.29284 | 0.43872 | 0.43014 | 0.3008
1557.5 | 0.29486 | 0.44139 | 0.43275 | 0.30271
1558 | 0.29689 | 0.44391 | 0.43525 | 0.30473
1558.5 | 0.29903 | 0.44649 | 0.4381 | 0.30675
1559 | 0.30123 | 0.44912 | 0.44087 | 0.30883
1559.5 | 0.30364 | 0.45178 | 0.44354 | 0.31062
1560 | 0.306 | 0.4544 | 0.44625 | 0.31252
1560.5 | 0.30834 | 0.45709 | 0.44898 | 0.31445
1561 | 0.31066 | 0.45968 | 0.45174 | 0.31637
1561.5 | 0.31309 | 0.46228 | 0.45458 | 0.31833
1562 | 0.31539 | 0.46483 | 0.45735 | 0.32025
1562.5 | 0.31779 | 0.46709 | 0.45985 | 0.3223
1563 | 0.32023 | 0.46932 | 0.46236 | 0.32424
1563.5 | 0.32267 | 0.47153 | 0.4649 | 0.32625
1564 | 0.32515 | 0.47382 | 0.46749 | 0.3283
1564.5 | 0.32758 | 0.47605 | 0.46989 | 0.33042
1565 | 0.33011 | 0.47836 | 0.47239 | 0.3327
1565.5 | 0.33257 | 0.48048 | 0.47479 | 0.33484
1566 | 0.33509 | 0.48279 | 0.47725 | 0.33702
1566.5 | 0.3374 | 0.48517 | 0.47986 | 0.33917
1567 | 0.33977 | 0.48756 | 0.48263 | 0.34129
1567.5 | 0.34195 | 0.49006 | 0.48549 | 0.34348
1568 | 0.34438 | 0.49266 | 0.48835 | 0.34561
1568.5 | 0.347 | 0.49517 | 0.49124 | 0.34765
1569 | 0.34957 | 0.49757 | 0.49408 | 0.34956
1569.5 | 0.35213 | 0.50008 | 0.49681 | 0.35151
1570 | 0.35479 | 0.50249 | 0.49959 | 0.35354
1570.5 | 0.3575 | 0.50466 | 0.5021 | 0.35576
1571 | 0.36012 | 0.50684 | 0.50444 | 0.35814
1571.5 | 0.36282 | 0.50884 | 0.50676 | 0.36073
1572 | 0.36521 | 0.51077 | 0.50924 | 0.36329
1572.5 | 0.36752 | 0.51282 | 0.51174 | 0.36602
1573 | 0.36994 | 0.51503 | 0.51443 | 0.36881
1573.5 | 0.37228 | 0.51736 | 0.5173 | 0.37174
1574 | 0.37452 | 0.51983 | 0.52009 | 0.37464
1574.5 | 0.37673 | 0.52253 | 0.52303 | 0.37744
1575 | 0.37909 | 0.52537 | 0.52616 | 0.38018
1575.5 | 0.38138 | 0.52831 | 0.52933 | 0.38283
1576 | 0.38381 | 0.53107 | 0.53226 | 0.38569
1576.5 | 0.38633 | 0.53397 | 0.53505 | 0.38861
1577 | 0.38875 | 0.53679 | 0.53772 | 0.39153
1577.5 | 0.39108 | 0.5396 | 0.54041 | 0.39452
1578 | 0.39335 | 0.54244 | 0.54338 | 0.39752
1578.5 | 0.39581 | 0.54509 | 0.54653 | 0.4006
1579 | 0.39818 | 0.54762 | 0.54957 | 0.40378
1579.5 | 0.40036 | 0.5502 | 0.55244 | 0.40702
1580 | 0.40256 | 0.55291 | 0.55531 | 0.41004
1580.5 | 0.40463 | 0.55551 | 0.55831 | 0.41289
1581 | 0.40661 | 0.55825 | 0.56126 | 0.41571
1581.5 | 0.40863 | 0.56102 | 0.56428 | 0.41845
1582 | 0.41073 | 0.56384 | 0.56715 | 0.4212
1582.5 | 0.41278 | 0.56699 | 0.56995 | 0.42396
1583 | 0.41494 | 0.57016 | 0.5728 | 0.4267
1583.5 | 0.41729 | 0.57344 | 0.57591 | 0.4293
1584 | 0.41972 | 0.57666 | 0.57892 | 0.43189
1584.5 | 0.42223 | 0.5799 | 0.58192 | 0.43454
1585 | 0.42492 | 0.58306 | 0.58498 | 0.43744
1585.5 | 0.42776 | 0.58633 | 0.58789 | 0.44047
1586 | 0.43075 | 0.58938 | 0.59065 | 0.44355
1586.5 | 0.43388 | 0.59241 | 0.59338 | 0.44657
1587 | 0.43687 | 0.59558 | 0.59603 | 0.44967
1587.5 | 0.43992 | 0.5987 | 0.5985 | 0.45278
1588 | 0.4429 | 0.60203 | 0.6011 | 0.45601
1588.5 | 0.44589 | 0.60547 | 0.60391 | 0.45915
1589 | 0.44869 | 0.60892 | 0.60675 | 0.46216
1589.5 | 0.45128 | 0.61232 | 0.60978 | 0.46523
1590 | 0.45386 | 0.61571 | 0.61294 | 0.46813
1590.5 | 0.45643 | 0.6191 | 0.61603 | 0.47092
1591 | 0.45908 | 0.62256 | 0.61923 | 0.47371
1591.5 | 0.46165 | 0.62626 | 0.62245 | 0.47642
1592 | 0.46434 | 0.63002 | 0.62555 | 0.47904
1592.5 | 0.4672 | 0.63381 | 0.6285 | 0.48182
1593 | 0.47041 | 0.63752 | 0.6314 | 0.48451
1593.5 | 0.47374 | 0.6412 | 0.63407 | 0.48715
1594 | 0.47698 | 0.64501 | 0.63683 | 0.48996
1594.5 | 0.48017 | 0.64886 | 0.63966 | 0.49294
1595 | 0.48337 | 0.65251 | 0.64249 | 0.49596
1595.5 | 0.48647 | 0.65592 | 0.64542 | 0.49904
1596 | 0.48965 | 0.6595 | 0.64855 | 0.50209
1596.5 | 0.49273 | 0.66314 | 0.65188 | 0.50519
1597 | 0.49583 | 0.66695 | 0.65527 | 0.50839
1597.5 | 0.49912 | 0.67073 | 0.65889 | 0.51152
1598 | 0.50235 | 0.67444 | 0.66267 | 0.51458
1598.5 | 0.50566 | 0.67821 | 0.6663 | 0.51752
1599 | 0.50895 | 0.68216 | 0.66979 | 0.52029
1599.5 | 0.51239 | 0.6862 | 0.67316 | 0.52319
1600 | 0.51574 | 0.68998 | 0.67655 | 0.52629
1600.5 | 0.51891 | 0.6936 | 0.67985 | 0.52938
1601 | 0.52201 | 0.69699 | 0.68302 | 0.53251
1601.5 | 0.52489 | 0.70038 | 0.68631 | 0.53564
1602 | 0.52775 | 0.70371 | 0.68965 | 0.53882
1602.5 | 0.53058 | 0.70673 | 0.69309 | 0.54196
1603 | 0.53342 | 0.7095 | 0.6967 | 0.54527
1603.5 | 0.5363 | 0.71212 | 0.70038 | 0.54844
1604 | 0.539 | 0.71481 | 0.70403 | 0.55149
1604.5 | 0.54151 | 0.71755 | 0.70765 | 0.55454
1605 | 0.54403 | 0.72044 | 0.71136 | 0.55746
1605.5 | 0.54671 | 0.7233 | 0.71502 | 0.5605
1606 | 0.54938 | 0.72628 | 0.71851 | 0.56359
1606.5 | 0.55209 | 0.72923 | 0.72199 | 0.56676
1607 | 0.55488 | 0.73224 | 0.72533 | 0.56992
1607.5 | 0.55789 | 0.73515 | 0.72871 | 0.57313
1608 | 0.56112 | 0.73791 | 0.73194 | 0.57637
1608.5 | 0.5646 | 0.74065 | 0.73504 | 0.57955
1609 | 0.56807 | 0.74339 | 0.73789 | 0.58286
1609.5 | 0.5714 | 0.74612 | 0.74066 | 0.5863
1610 | 0.57481 | 0.74882 | 0.74336 | 0.58965
1610.5 | 0.57813 | 0.75171 | 0.74611 | 0.59281
1611 | 0.58119 | 0.75451 | 0.7488 | 0.59593
1611.5 | 0.58392 | 0.75748 | 0.75137 | 0.59898
1612 | 0.58654 | 0.76049 | 0.7542 | 0.60205
1612.5 | 0.58917 | 0.76339 | 0.75705 | 0.60497
1613 | 0.59175 | 0.76615 | 0.76019 | 0.60762
1613.5 | 0.59437 | 0.76904 | 0.76331 | 0.60989
1614 | 0.59693 | 0.77193 | 0.76643 | 0.61218
1614.5 | 0.59966 | 0.77478 | 0.7695 | 0.61453
1615 | 0.60257 | 0.77761 | 0.77252 | 0.61684
1615.5 | 0.60573 | 0.7806 | 0.77542 | 0.61906
1616 | 0.60894 | 0.78371 | 0.77817 | 0.62111
1616.5 | 0.61204 | 0.78707 | 0.78078 | 0.6231
1617 | 0.61502 | 0.79037 | 0.78323 | 0.62534
1617.5 | 0.61812 | 0.79344 | 0.78567 | 0.62761
1618 | 0.62112 | 0.79662 | 0.78782 | 0.62982
1618.5 | 0.62401 | 0.79988 | 0.7898 | 0.6319
1619 | 0.62689 | 0.80323 | 0.79217 | 0.6339
1619.5 | 0.62975 | 0.80658 | 0.79475 | 0.63584
1620 | 0.63259 | 0.80993 | 0.79712 | 0.63776
1620.5 | 0.63548 | 0.8132 | 0.79953 | 0.63974
1621 | 0.63869 | 0.81653 | 0.80205 | 0.64177
1621.5 | 0.64157 | 0.81971 | 0.80467 | 0.64399
1622 | 0.64466 | 0.82282 | 0.80737 | 0.64614
1622.5 | 0.64765 | 0.82587 | 0.81017 | 0.64846
1623 | 0.6505 | 0.82889 | 0.81261 | 0.65097
1623.5 | 0.65339 | 0.83198 | 0.81485 | 0.65368
1624 | 0.65608 | 0.83507 | 0.81754 | 0.65664
1624.5 | 0.65887 | 0.83797 | 0.82048 | 0.65969
1625 | 0.66137 | 0.8409 | 0.82366 | 0.66263
1625.5 | 0.66399 | 0.84393 | 0.82685 | 0.66539
1626 | 0.66657 | 0.84691 | 0.83027 | 0.66825
1626.5 | 0.66925 | 0.84989 | 0.83379 | 0.67105
1627 | 0.67201 | 0.853 | 0.83738 | 0.67387
1627.5 | 0.67473 | 0.85592 | 0.84116 | 0.67664
1628 | 0.67761 | 0.85874 | 0.84488 | 0.67945
1628.5 | 0.68036 | 0.86177 | 0.84868 | 0.68216
1629 | 0.68333 | 0.86472 | 0.85227 | 0.68505
1629.5 | 0.68634 | 0.86782 | 0.85596 | 0.68825
1630 | 0.68935 | 0.87091 | 0.85974 | 0.69154
1630.5 | 0.69225 | 0.87412 | 0.86349 | 0.69505
1631 | 0.69517 | 0.87721 | 0.86738 | 0.69859
1631.5 | 0.69818 | 0.88026 | 0.87131 | 0.7023
1632 | 0.70133 | 0.88339 | 0.87508 | 0.70591
1632.5 | 0.70452 | 0.88663 | 0.87866 | 0.70975
1633 | 0.70751 | 0.89013 | 0.88218 | 0.71358
1633.5 | 0.71035 | 0.8935 | 0.88574 | 0.71722
1634 | 0.71295 | 0.89692 | 0.88949 | 0.72078
1634.5 | 0.71555 | 0.90037 | 0.89353 | 0.7243
1635 | 0.71811 | 0.90399 | 0.89778 | 0.72771
1635.5 | 0.72051 | 0.90786 | 0.9021 | 0.73125
1636 | 0.72281 | 0.9119 | 0.90639 | 0.73501
1636.5 | 0.72522 | 0.91595 | 0.9109 | 0.73858
1637 | 0.72781 | 0.91992 | 0.91568 | 0.74201
1637.5 | 0.73058 | 0.92401 | 0.92034 | 0.74541
1638 | 0.73362 | 0.92816 | 0.92473 | 0.74873
1638.5 | 0.73671 | 0.93245 | 0.92884 | 0.75211
1639 | 0.73997 | 0.9364 | 0.93267 | 0.75572
1639.5 | 0.74339 | 0.94023 | 0.93643 | 0.75933
1640 | 0.74664 | 0.94372 | 0.94035 | 0.76292
1640.5 | 0.75011 | 0.9472 | 0.94389 | 0.76654
1641 | 0.75337 | 0.95077 | 0.94728 | 0.77023
1641.5 | 0.75664 | 0.9541 | 0.9506 | 0.77408
1642 | 0.76021 | 0.95728 | 0.95384 | 0.77803
1642.5 | 0.76413 | 0.96013 | 0.95691 | 0.78189
1643 | 0.76811 | 0.96316 | 0.96015 | 0.78559
1643.5 | 0.77228 | 0.96602 | 0.96359 | 0.78928
1644 | 0.77689 | 0.96892 | 0.96695 | 0.79301
1644.5 | 0.78137 | 0.97163 | 0.97038 | 0.7968
1645 | 0.78607 | 0.97425 | 0.97356 | 0.80076
1645.5 | 0.791 | 0.97666 | 0.97701 | 0.8049
1646 | 0.79595 | 0.97906 | 0.98063 | 0.80913
1646.5 | 0.80069 | 0.98164 | 0.98435 | 0.81357
1647 | 0.80545 | 0.98435 | 0.98788 | 0.81809
1647.5 | 0.80985 | 0.9873 | 0.99122 | 0.8225
1648 | 0.81431 | 0.99051 | 0.99447 | 0.82686
1648.5 | 0.81882 | 0.99422 | 0.99798 | 0.8313
1649 | 0.82316 | 0.99793 | 1.00186 | 0.83566
1649.5 | 0.82755 | 1.00195 | 1.0056 | 0.83971
1650 | 0.83181 | 1.00617 | 1.00948 | 0.8437