## Sheet1
Wavelength | Rp | Rs | Rabs | Tp | Ts | Tabs
(nm) | (%) | (%) | (%) | (%) | (%) | (%)
350 | 0.54476 | 12.8768 | 6.7108 | 5.3726 | -0.03241 | 2.7025
351 | 0.76048 | 13.559 | 7.1597 | 6.5102 | -0.02402 | 3.2671
352 | 1.0625 | 14.1103 | 7.5864 | 7.7283 | -0.06225 | 3.8953
353 | 1.4254 | 14.5008 | 7.9631 | 9.1194 | -0.06545 | 4.5924 | Non-Polarized Beamsplitter Cube R:T=10:90, N-BK7, A Coating: 400 nm-700 nm This file indicates a typical data and there may be differences between product batches. If you have any questions, please contact LBTEK Technical Support. To quote this data, please indicate that the data source is from LBTEK.
354 | 1.847 | 14.7789 | 8.313 | 10.5602 | -0.04635 | 5.3033
355 | 2.2911 | 14.7624 | 8.5267 | 12.1334 | 0.03313 | 6.0832
356 | 2.7787 | 14.3944 | 8.5866 | 13.8562 | 0.16161 | 7.0089
357 | 3.2835 | 13.7005 | 8.492 | 15.7382 | 0.50324 | 8.1207
358 | 3.7612 | 12.748 | 8.2546 | 17.731 | 1.0133 | 9.3722
359 | 4.1824 | 11.6418 | 7.9121 | 19.917 | 1.7069 | 10.8119
360 | 4.5545 | 10.6463 | 7.6004 | 22.3152 | 2.5133 | 12.4142
361 | 4.8408 | 10.0662 | 7.4535 | 24.8739 | 3.4676 | 14.1707
362 | 5.0121 | 10.2209 | 7.6165 | 27.6399 | 4.4336 | 16.0368 | LBTEK Mall：www.lbtek.com Tel：400-060-6986 LBTEK Technical Support E-mail：service@lbtek.com
363 | 5.1147 | 11.4398 | 8.2772 | 30.5847 | 5.3692 | 17.9769
364 | 5.1452 | 13.7868 | 9.466 | 33.6284 | 6.1325 | 19.8805
365 | 5.1403 | 17.297 | 11.2187 | 36.7382 | 6.5882 | 21.6632
366 | 5.1137 | 21.826 | 13.4699 | 39.8722 | 6.7079 | 23.29
367 | 5.0794 | 26.993 | 16.0362 | 43.022 | 6.6338 | 24.8279
368 | 5.0601 | 32.4243 | 18.7422 | 46.1 | 6.397 | 26.2485
369 | 5.036 | 37.9025 | 21.4693 | 49.1361 | 6.0766 | 27.6064
370 | 5.0409 | 43.0642 | 24.0526 | 51.9579 | 5.801 | 28.8794
371 | 5.0942 | 47.7588 | 26.4265 | 54.6757 | 5.6501 | 30.1629
372 | 5.1667 | 51.8137 | 28.4902 | 57.3279 | 5.6102 | 31.4691
373 | 5.2939 | 55.0712 | 30.1825 | 59.7767 | 5.7688 | 32.7728
374 | 5.4453 | 57.6617 | 31.5535 | 62.1692 | 6.116 | 34.1426
375 | 5.6232 | 59.4568 | 32.54 | 64.43 | 6.6681 | 35.5491
376 | 5.7748 | 60.5755 | 33.1751 | 66.521 | 7.4937 | 37.0073
377 | 5.8875 | 61.0849 | 33.4862 | 68.5309 | 8.7174 | 38.6241
378 | 5.9311 | 60.8679 | 33.3995 | 70.3849 | 10.4407 | 40.4128
379 | 5.9132 | 59.8526 | 32.8829 | 72.1587 | 12.7238 | 42.4413
380 | 5.8006 | 58.1079 | 31.9543 | 73.8571 | 15.6576 | 44.7573
381 | 5.6076 | 55.5 | 30.5538 | 75.5422 | 19.3671 | 47.4547
382 | 5.3514 | 51.885 | 28.6182 | 77.1976 | 23.8841 | 50.5409
383 | 5.0494 | 47.4732 | 26.2613 | 78.798 | 29.2059 | 54.0019
384 | 4.7378 | 42.2552 | 23.4965 | 80.3372 | 35.3089 | 57.823
385 | 4.4137 | 36.5889 | 20.5013 | 81.7535 | 42.0926 | 61.923
386 | 4.1284 | 30.7109 | 17.4197 | 83.0615 | 49.2452 | 66.1534
387 | 3.9054 | 24.9386 | 14.422 | 84.1855 | 56.375 | 70.2802
388 | 3.747 | 19.6564 | 11.7017 | 85.1852 | 63.0845 | 74.1348
389 | 3.6696 | 15.0355 | 9.3525 | 86.1164 | 69.0738 | 77.5951
390 | 3.6662 | 11.2279 | 7.4471 | 86.8013 | 74.1758 | 80.4885
391 | 3.7572 | 8.3771 | 6.0671 | 87.3579 | 78.3924 | 82.8752
392 | 3.936 | 6.367 | 5.1515 | 87.6919 | 81.5947 | 84.6433
393 | 4.2123 | 5.0282 | 4.6202 | 87.8869 | 83.9214 | 85.9042
394 | 4.5448 | 4.2357 | 4.3903 | 87.95 | 85.4857 | 86.7178
395 | 4.9161 | 3.8531 | 4.3846 | 87.9205 | 86.5721 | 87.2463
396 | 5.3141 | 3.7244 | 4.5193 | 87.8264 | 87.2442 | 87.5353
397 | 5.7148 | 3.7907 | 4.7527 | 87.6085 | 87.5815 | 87.595
398 | 6.1005 | 3.9617 | 5.0311 | 87.4722 | 87.7137 | 87.593
399 | 6.4304 | 4.2318 | 5.3311 | 87.3218 | 87.7531 | 87.5374
400 | 6.7232 | 5.0583 | 5.8908 | 87.2124 | 87.8175 | 87.515
401 | 6.9559 | 5.1741 | 6.065 | 87.0754 | 87.8259 | 87.4507
402 | 7.1291 | 5.4299 | 6.2795 | 86.9914 | 87.6659 | 87.3287
403 | 7.2218 | 5.9397 | 6.5808 | 87.0279 | 87.4522 | 87.24
404 | 7.2356 | 6.4433 | 6.8395 | 87.1193 | 87.125 | 87.1222
405 | 7.1838 | 6.9403 | 7.0621 | 87.2677 | 86.7534 | 87.0106
406 | 7.087 | 7.4046 | 7.2458 | 87.4985 | 86.3521 | 86.9253
407 | 6.9471 | 7.8097 | 7.3784 | 87.7567 | 86.0324 | 86.8946
408 | 6.7822 | 8.145 | 7.4636 | 88.0473 | 85.7131 | 86.8802
409 | 6.6024 | 8.4104 | 7.5064 | 88.3108 | 85.5983 | 86.9546
410 | 6.4224 | 8.5981 | 7.5103 | 88.6133 | 85.5508 | 87.0821
411 | 6.2556 | 8.6893 | 7.4724 | 88.9434 | 85.57 | 87.2567
412 | 6.1022 | 8.6985 | 7.4004 | 89.195 | 85.6925 | 87.4438
413 | 5.9883 | 8.6303 | 7.3093 | 89.3793 | 85.8169 | 87.5981
414 | 5.9165 | 8.501 | 7.2088 | 89.5125 | 86.0508 | 87.7816
415 | 5.8933 | 8.3533 | 7.1233 | 89.5333 | 86.3057 | 87.9195
416 | 5.9225 | 8.1841 | 7.0533 | 89.5197 | 86.4621 | 87.9909
417 | 6.0036 | 8.038 | 7.0208 | 89.4096 | 86.6837 | 88.0467
418 | 6.1315 | 7.913 | 7.0223 | 89.2872 | 86.9131 | 88.1002
419 | 6.2927 | 7.8243 | 7.0585 | 89.0576 | 87.0708 | 88.0642
420 | 6.4918 | 7.7999 | 7.1458 | 88.8726 | 87.1725 | 88.0225
421 | 6.7035 | 7.8362 | 7.2698 | 88.6303 | 87.2212 | 87.9258
422 | 6.9275 | 7.9411 | 7.4343 | 88.4292 | 87.0879 | 87.7586
423 | 7.1699 | 8.1159 | 7.6429 | 88.1721 | 86.9606 | 87.5663
424 | 7.4129 | 8.3669 | 7.8899 | 87.9382 | 86.7774 | 87.3578
425 | 7.6302 | 8.6649 | 8.1475 | 87.7377 | 86.465 | 87.1014
426 | 7.8244 | 9.0049 | 8.4146 | 87.5564 | 86.1051 | 86.8307
427 | 7.9957 | 9.3765 | 8.6861 | 87.4422 | 85.6058 | 86.524
428 | 8.1195 | 9.7646 | 8.9421 | 87.3361 | 85.5558 | 86.4459
429 | 8.2093 | 10.1734 | 9.1913 | 87.1857 | 85.5058 | 86.3458
430 | 8.248 | 10.5691 | 9.4086 | 87.1034 | 85.4558 | 86.2796
431 | 8.2384 | 10.9478 | 9.5931 | 87.0763 | 85.4058 | 86.2411
432 | 8.1835 | 11.2962 | 9.7398 | 87.0877 | 85.3558 | 86.2218
433 | 8.0876 | 11.5923 | 9.8399 | 87.1569 | 85.3058 | 86.2314
434 | 7.953 | 11.8452 | 9.8991 | 87.2845 | 85.2558 | 86.2702
435 | 7.7884 | 12.0416 | 9.915 | 87.4511 | 85.2058 | 86.3285
436 | 7.5879 | 12.1693 | 9.8786 | 87.7179 | 85.1558 | 86.4369
437 | 7.3792 | 12.2279 | 9.8036 | 88.017 | 85.1058 | 86.5614
438 | 7.1646 | 12.1282 | 9.6464 | 88.3517 | 85.1458 | 86.7487
439 | 6.9474 | 11.8597 | 9.4035 | 88.6416 | 85.1858 | 86.9137
440 | 6.7336 | 11.7315 | 9.2326 | 88.9019 | 85.2258 | 87.0639
441 | 6.534 | 11.4973 | 9.0157 | 89.1746 | 85.2658 | 87.2202
442 | 6.3374 | 11.334 | 8.8357 | 89.4099 | 85.3058 | 87.3578
443 | 6.1762 | 11.1134 | 8.6448 | 89.5661 | 85.3458 | 87.456
444 | 6.0426 | 11.0344 | 8.5385 | 89.696 | 85.3858 | 87.5409
445 | 5.9426 | 10.8633 | 8.403 | 89.8181 | 85.4258 | 87.622
446 | 5.8831 | 10.5706 | 8.2269 | 89.9142 | 85.4658 | 87.69
447 | 5.8692 | 10.2883 | 8.0787 | 89.9864 | 85.5058 | 87.7461
448 | 5.8937 | 10.014 | 7.9538 | 90.0063 | 85.5458 | 87.776
449 | 5.9611 | 9.7617 | 7.8614 | 89.9926 | 85.5858 | 87.7892
450 | 6.0649 | 9.5297 | 7.7973 | 89.9165 | 85.8468 | 87.8817
451 | 6.2043 | 9.3348 | 7.7695 | 89.7876 | 86.1436 | 87.9656
452 | 6.377 | 9.1754 | 7.7762 | 89.5934 | 86.3688 | 87.9811
453 | 6.5847 | 9.0342 | 7.8095 | 89.366 | 86.5029 | 87.9345
454 | 6.8136 | 8.9421 | 7.8779 | 89.1033 | 86.5985 | 87.8509
455 | 7.061 | 8.8947 | 7.9779 | 88.8779 | 86.6485 | 87.7632
456 | 7.3182 | 8.887 | 8.1026 | 88.626 | 86.7091 | 87.6676
457 | 7.5932 | 8.9055 | 8.2493 | 88.4204 | 86.7919 | 87.6062
458 | 7.8553 | 8.953 | 8.4041 | 88.1901 | 86.8229 | 87.5065
459 | 8.1127 | 9.0213 | 8.567 | 87.9273 | 86.8264 | 87.3769
460 | 8.3504 | 9.1114 | 8.7309 | 87.6799 | 86.7995 | 87.2397
461 | 8.5737 | 9.2256 | 8.8996 | 87.5227 | 86.752 | 87.1374
462 | 8.766 | 9.3506 | 9.0583 | 87.3543 | 86.6925 | 87.0234
463 | 8.9293 | 9.4716 | 9.2005 | 87.191 | 86.6672 | 86.9291
464 | 9.0694 | 9.5889 | 9.3291 | 87.0507 | 86.5534 | 86.8021
465 | 9.1797 | 9.6999 | 9.4398 | 86.9984 | 86.4928 | 86.7456
466 | 9.2669 | 9.8183 | 9.5426 | 86.9745 | 86.3985 | 86.6865
467 | 9.3326 | 9.9157 | 9.6241 | 86.9726 | 86.2843 | 86.6284
468 | 9.3663 | 10.0041 | 9.6852 | 86.9972 | 86.1705 | 86.5838
469 | 9.365 | 10.0862 | 9.7256 | 87.0724 | 86.0638 | 86.5681
470 | 9.3382 | 10.1617 | 9.75 | 87.1539 | 86.0223 | 86.5881
471 | 9.2908 | 10.2198 | 9.7553 | 87.2735 | 86.0379 | 86.6557
472 | 9.2142 | 10.2532 | 9.7337 | 87.421 | 85.9951 | 86.708
473 | 9.122 | 10.2729 | 9.6975 | 87.5258 | 86.0444 | 86.7851
474 | 9.016 | 10.2804 | 9.6482 | 87.6142 | 86.0994 | 86.8568
475 | 8.9033 | 10.282 | 9.5927 | 87.7879 | 86.1784 | 86.9832
476 | 8.7836 | 10.2806 | 9.5321 | 87.9563 | 86.2382 | 87.0973
477 | 8.6562 | 10.2601 | 9.4581 | 88.0934 | 86.3043 | 87.1989
478 | 8.5276 | 10.2274 | 9.3775 | 88.2309 | 86.3497 | 87.2903
479 | 8.3986 | 10.1753 | 9.2869 | 88.3813 | 86.376 | 87.3787
480 | 8.276 | 10.1347 | 9.2054 | 88.5704 | 86.4362 | 87.5033
481 | 8.1644 | 10.0947 | 9.1295 | 88.7245 | 86.4873 | 87.6059
482 | 8.0595 | 10.0548 | 9.0571 | 88.8398 | 86.5736 | 87.7067
483 | 7.9628 | 10.0114 | 8.9871 | 88.9843 | 86.6667 | 87.8255
484 | 7.8828 | 9.976 | 8.9294 | 89.1064 | 86.7797 | 87.943
485 | 7.8171 | 9.9511 | 8.8841 | 89.1622 | 86.9197 | 88.0409
486 | 7.7652 | 9.9189 | 8.8421 | 89.2481 | 86.9388 | 88.0934
487 | 7.7245 | 9.8924 | 8.8084 | 89.2768 | 86.9088 | 88.0928
488 | 7.7065 | 9.8642 | 8.7853 | 89.333 | 86.931 | 88.132
489 | 7.7012 | 9.8399 | 8.7706 | 89.3679 | 86.9658 | 88.1668
490 | 7.7166 | 9.8266 | 8.7716 | 89.3976 | 87.015 | 88.2063
491 | 7.7405 | 9.8098 | 8.7752 | 89.3644 | 87.0937 | 88.2291
492 | 7.7779 | 9.7894 | 8.7836 | 89.3117 | 87.1549 | 88.2333
493 | 7.828 | 9.7566 | 8.7923 | 89.204 | 87.1938 | 88.1989
494 | 7.8883 | 9.7312 | 8.8098 | 89.1394 | 87.2324 | 88.1859
495 | 7.9583 | 9.7052 | 8.8317 | 89.0882 | 87.2401 | 88.1641
496 | 8.0393 | 9.6831 | 8.8612 | 88.974 | 87.2709 | 88.1224
497 | 8.1237 | 9.6545 | 8.8891 | 88.9099 | 87.2504 | 88.0801
498 | 8.2201 | 9.6115 | 8.9158 | 88.835 | 87.2672 | 88.0511
499 | 8.3147 | 9.5623 | 8.9385 | 88.6983 | 87.3055 | 88.0019
500 | 8.41 | 9.5014 | 8.9557 | 88.5952 | 87.3818 | 87.9885
501 | 8.5004 | 9.4352 | 8.9678 | 88.4765 | 87.4287 | 87.9526
502 | 8.5826 | 9.3597 | 8.9711 | 88.3098 | 87.5441 | 87.9269
503 | 8.666 | 9.2716 | 8.9688 | 88.1551 | 87.6397 | 87.8974
504 | 8.7411 | 9.1814 | 8.9612 | 88.0596 | 87.7766 | 87.9181
505 | 8.8102 | 9.0848 | 8.9475 | 87.9763 | 87.9104 | 87.9434
506 | 8.876 | 8.9782 | 8.9271 | 87.929 | 88.0137 | 87.9713
507 | 8.932 | 8.855 | 8.8935 | 87.8189 | 88.107 | 87.963
508 | 8.9826 | 8.7262 | 8.8544 | 87.8015 | 88.2028 | 88.0021
509 | 9.0231 | 8.5892 | 8.8061 | 87.7577 | 88.3195 | 88.0386
510 | 9.0575 | 8.4505 | 8.754 | 87.7448 | 88.5173 | 88.1311
511 | 9.0781 | 8.3154 | 8.6967 | 87.7492 | 88.6901 | 88.2197
512 | 9.091 | 8.1806 | 8.6358 | 87.7377 | 88.8804 | 88.309
513 | 9.0912 | 8.0416 | 8.5664 | 87.7584 | 89.0503 | 88.4043
514 | 9.083 | 7.9017 | 8.4924 | 87.7884 | 89.247 | 88.5177
515 | 9.0617 | 7.7608 | 8.4113 | 87.8565 | 89.3992 | 88.6278
516 | 9.0287 | 7.6264 | 8.3275 | 87.892 | 89.5243 | 88.7082
517 | 8.9909 | 7.494 | 8.2425 | 87.9226 | 89.6367 | 88.7796
518 | 8.938 | 7.373 | 8.1555 | 87.9454 | 89.7492 | 88.8473
519 | 8.8796 | 7.2659 | 8.0727 | 87.9815 | 89.8607 | 88.9211
520 | 8.8179 | 7.1669 | 7.9924 | 88.0474 | 89.9575 | 89.0025
521 | 8.7485 | 7.0808 | 7.9147 | 88.0857 | 90.0452 | 89.0655
522 | 8.673 | 7.0132 | 7.8431 | 88.1616 | 90.1356 | 89.1486
523 | 8.5971 | 6.9615 | 7.7793 | 88.2349 | 90.2075 | 89.2212
524 | 8.5199 | 6.92 | 7.72 | 88.3813 | 90.2638 | 89.3225
525 | 8.4352 | 6.89 | 7.6626 | 88.4924 | 90.2987 | 89.3955
526 | 8.3452 | 6.8798 | 7.6125 | 88.5874 | 90.2896 | 89.4385
527 | 8.263 | 6.8818 | 7.5724 | 88.7004 | 90.2601 | 89.4802
528 | 8.1794 | 6.8954 | 7.5374 | 88.8347 | 90.2134 | 89.524
529 | 8.0862 | 6.92 | 7.5031 | 88.9183 | 90.1811 | 89.5497
530 | 7.9915 | 6.9591 | 7.4753 | 89.0043 | 90.1131 | 89.5587
531 | 7.8977 | 7.0161 | 7.4569 | 89.1034 | 90.063 | 89.5832
532 | 7.8011 | 7.0907 | 7.4459 | 89.1756 | 89.9997 | 89.5876
533 | 7.7049 | 7.1749 | 7.4399 | 89.2712 | 89.9213 | 89.5962
534 | 7.6113 | 7.2668 | 7.439 | 89.4071 | 89.8197 | 89.6134
535 | 7.521 | 7.3555 | 7.4383 | 89.5246 | 89.6742 | 89.5994
536 | 7.4317 | 7.4562 | 7.4439 | 89.5988 | 89.5606 | 89.5797
537 | 7.3505 | 7.5643 | 7.4574 | 89.6911 | 89.456 | 89.5735
538 | 7.2777 | 7.6767 | 7.4772 | 89.8348 | 89.3328 | 89.5838
539 | 7.2039 | 7.7937 | 7.4988 | 89.9306 | 89.2094 | 89.57
540 | 7.1244 | 7.9192 | 7.5218 | 90.0184 | 89.0773 | 89.5478
541 | 7.0553 | 8.0412 | 7.5482 | 90.0824 | 88.9415 | 89.512
542 | 6.9962 | 8.1634 | 7.5798 | 90.1921 | 88.7977 | 89.4949
543 | 6.9405 | 8.2777 | 7.6091 | 90.2516 | 88.6936 | 89.4726
544 | 6.882 | 8.3886 | 7.6353 | 90.3157 | 88.5834 | 89.4496
545 | 6.828 | 8.4937 | 7.6608 | 90.3854 | 88.4772 | 89.4313
546 | 6.7766 | 8.5977 | 7.6872 | 90.4344 | 88.4045 | 89.4194
547 | 6.7252 | 8.6935 | 7.7094 | 90.4757 | 88.2955 | 89.3856
548 | 6.6835 | 8.7917 | 7.7376 | 90.5628 | 88.2059 | 89.3844
549 | 6.6431 | 8.8751 | 7.7591 | 90.6367 | 88.096 | 89.3664
550 | 6.6071 | 8.9567 | 7.7819 | 90.6554 | 87.9952 | 89.3253
551 | 6.5783 | 9.0249 | 7.8016 | 90.6716 | 87.9313 | 89.3015
552 | 6.5558 | 9.0806 | 7.8182 | 90.692 | 87.8898 | 89.2909
553 | 6.5468 | 9.1264 | 7.8366 | 90.7076 | 87.8797 | 89.2937
554 | 6.5356 | 9.1725 | 7.8541 | 90.7464 | 87.8712 | 89.3088
555 | 6.5331 | 9.2009 | 7.867 | 90.805 | 87.8453 | 89.3252
556 | 6.5391 | 9.2237 | 7.8814 | 90.8412 | 87.8239 | 89.3325
557 | 6.5475 | 9.23 | 7.8887 | 90.8497 | 87.8131 | 89.3314
558 | 6.559 | 9.2375 | 7.8982 | 90.8844 | 87.7955 | 89.3399
559 | 6.5815 | 9.2364 | 7.909 | 90.8954 | 87.7633 | 89.3294
560 | 6.6076 | 9.2267 | 7.9172 | 90.8683 | 87.8053 | 89.3368
561 | 6.6338 | 9.2056 | 7.9197 | 90.8214 | 87.8265 | 89.3239
562 | 6.6686 | 9.1796 | 7.9241 | 90.793 | 87.8773 | 89.3351
563 | 6.7051 | 9.1512 | 7.9282 | 90.8144 | 87.9643 | 89.3893
564 | 6.7425 | 9.1207 | 7.9316 | 90.7731 | 88.0529 | 89.413
565 | 6.7892 | 9.0798 | 7.9345 | 90.7473 | 88.1668 | 89.4571
566 | 6.8411 | 9.0304 | 7.9358 | 90.6842 | 88.239 | 89.4616
567 | 6.9017 | 8.9743 | 7.938 | 90.5854 | 88.3063 | 89.4458
568 | 6.9636 | 8.9155 | 7.9395 | 90.5165 | 88.3887 | 89.4526
569 | 7.0371 | 8.8513 | 7.9442 | 90.4847 | 88.4626 | 89.4737
570 | 7.1167 | 8.784 | 7.9503 | 90.4258 | 88.533 | 89.4794
571 | 7.193 | 8.7032 | 7.9481 | 90.3718 | 88.668 | 89.5199
572 | 7.269 | 8.6221 | 7.9456 | 90.3532 | 88.814 | 89.5836
573 | 7.3445 | 8.54 | 7.9422 | 90.2817 | 88.9586 | 89.6201
574 | 7.4236 | 8.4539 | 7.9387 | 90.1775 | 89.1544 | 89.666
575 | 7.5052 | 8.3674 | 7.9363 | 90.0792 | 89.2775 | 89.6783
576 | 7.5929 | 8.2845 | 7.9387 | 89.9424 | 89.3731 | 89.6577
577 | 7.6822 | 8.2036 | 7.9429 | 89.855 | 89.4534 | 89.6542
578 | 7.7729 | 8.1196 | 7.9463 | 89.7731 | 89.531 | 89.652
579 | 7.8646 | 8.0386 | 7.9516 | 89.7178 | 89.6496 | 89.6837
580 | 7.9561 | 7.9508 | 7.9534 | 89.6356 | 89.7687 | 89.7022
581 | 8.0464 | 7.8611 | 7.9538 | 89.5696 | 89.8945 | 89.7321
582 | 8.1346 | 7.7673 | 7.951 | 89.5005 | 90.0319 | 89.7662
583 | 8.2213 | 7.6763 | 7.9488 | 89.4207 | 90.1704 | 89.7956
584 | 8.3065 | 7.5937 | 7.9501 | 89.3348 | 90.2901 | 89.8124
585 | 8.3867 | 7.5091 | 7.9479 | 89.2671 | 90.389 | 89.8281
586 | 8.4615 | 7.4234 | 7.9424 | 89.1775 | 90.4549 | 89.8162
587 | 8.53 | 7.3381 | 7.9341 | 89.0759 | 90.5648 | 89.8204
588 | 8.5993 | 7.2512 | 7.9252 | 89.0011 | 90.6598 | 89.8304
589 | 8.66 | 7.1671 | 7.9135 | 88.9555 | 90.7517 | 89.8536
590 | 8.7179 | 7.091 | 7.9045 | 88.8868 | 90.8694 | 89.8781
591 | 8.7686 | 7.0157 | 7.8922 | 88.8158 | 90.976 | 89.8959
592 | 8.82 | 6.9398 | 7.8799 | 88.8059 | 91.0237 | 89.9148
593 | 8.8678 | 6.8754 | 7.8716 | 88.8188 | 91.093 | 89.9559
594 | 8.9095 | 6.8081 | 7.8588 | 88.8016 | 91.1573 | 89.9795
595 | 8.9397 | 6.7454 | 7.8425 | 88.7962 | 91.23 | 90.0131
596 | 8.9631 | 6.6826 | 7.8228 | 88.7501 | 91.304 | 90.027
597 | 8.9817 | 6.6216 | 7.8017 | 88.7275 | 91.4008 | 90.0642
598 | 8.9912 | 6.5681 | 7.7796 | 88.6862 | 91.5406 | 90.1134
599 | 8.9943 | 6.5247 | 7.7595 | 88.6966 | 91.6916 | 90.1941
600 | 8.99 | 6.4801 | 7.7351 | 88.7078 | 91.7657 | 90.2367
601 | 8.981 | 6.4324 | 7.7067 | 88.6987 | 91.8507 | 90.2747
602 | 8.9715 | 6.3796 | 7.6756 | 88.7488 | 91.8623 | 90.3055
603 | 8.9552 | 6.327 | 7.6411 | 88.8308 | 91.8803 | 90.3556
604 | 8.9257 | 6.2735 | 7.5996 | 88.9011 | 91.8769 | 90.389
605 | 8.8945 | 6.2283 | 7.5614 | 88.9249 | 91.9779 | 90.4514
606 | 8.851 | 6.1847 | 7.5179 | 88.9643 | 91.9926 | 90.4784
607 | 8.8025 | 6.1517 | 7.4771 | 88.9814 | 92.0665 | 90.5239
608 | 8.7527 | 6.1188 | 7.4357 | 89.0483 | 92.1209 | 90.5846
609 | 8.6983 | 6.0898 | 7.3941 | 89.1038 | 92.1672 | 90.6355
610 | 8.6387 | 6.0592 | 7.349 | 89.1814 | 92.1389 | 90.6601
611 | 8.5778 | 6.0317 | 7.3048 | 89.2849 | 92.1323 | 90.7086
612 | 8.5086 | 6.0034 | 7.256 | 89.3556 | 92.1545 | 90.7551
613 | 8.4356 | 5.9824 | 7.209 | 89.4229 | 92.2249 | 90.8239
614 | 8.3577 | 5.9671 | 7.1624 | 89.5013 | 92.2527 | 90.877
615 | 8.2823 | 5.9569 | 7.1196 | 89.5419 | 92.2633 | 90.9026
616 | 8.2068 | 5.9527 | 7.0798 | 89.6123 | 92.2921 | 90.9522
617 | 8.1332 | 5.9445 | 7.0388 | 89.684 | 92.2925 | 90.9882
618 | 8.0545 | 5.9396 | 6.997 | 89.7993 | 92.2609 | 91.0301
619 | 7.9795 | 5.9359 | 6.9577 | 89.9088 | 92.2601 | 91.0845
620 | 7.8991 | 5.9355 | 6.9173 | 90.034 | 92.2062 | 91.1201
621 | 7.8142 | 5.9422 | 6.8782 | 90.1138 | 92.2254 | 91.1696
622 | 7.7335 | 5.9535 | 6.8435 | 90.2406 | 92.2313 | 91.236
623 | 7.6558 | 5.9718 | 6.8138 | 90.2997 | 92.2419 | 91.2708
624 | 7.5719 | 5.9885 | 6.7802 | 90.3618 | 92.221 | 91.2914
625 | 7.4949 | 6.0085 | 6.7517 | 90.399 | 92.1805 | 91.2897
626 | 7.4254 | 6.0298 | 6.7276 | 90.4652 | 92.1398 | 91.3025
627 | 7.3645 | 6.0565 | 6.7105 | 90.5283 | 92.1394 | 91.3338
628 | 7.3009 | 6.0817 | 6.6913 | 90.5756 | 92.1054 | 91.3405
629 | 7.2419 | 6.1096 | 6.6757 | 90.6518 | 92.0542 | 91.353
630 | 7.1807 | 6.151 | 6.6659 | 90.7275 | 92.0285 | 91.378
631 | 7.1298 | 6.1857 | 6.6577 | 90.8017 | 91.9533 | 91.3775
632 | 7.0852 | 6.232 | 6.6586 | 90.9112 | 91.9173 | 91.4142
633 | 7.0394 | 6.2775 | 6.6585 | 90.9689 | 91.8518 | 91.4103
634 | 7.0013 | 6.3268 | 6.664 | 90.9863 | 91.748 | 91.3671
635 | 6.9624 | 6.3844 | 6.6734 | 90.9598 | 91.6954 | 91.3276
636 | 6.9361 | 6.4467 | 6.6914 | 90.9618 | 91.5852 | 91.2735
637 | 6.9164 | 6.5174 | 6.7169 | 90.9583 | 91.4722 | 91.2152
638 | 6.8976 | 6.5896 | 6.7436 | 90.9694 | 91.3969 | 91.1831
639 | 6.8848 | 6.6648 | 6.7748 | 90.9971 | 91.3041 | 91.1506
640 | 6.8759 | 6.741 | 6.8084 | 90.9969 | 91.2066 | 91.1018
641 | 6.8771 | 6.822 | 6.8496 | 91.0355 | 91.131 | 91.0832
642 | 6.8847 | 6.9011 | 6.8929 | 91.0227 | 91.0338 | 91.0282
643 | 6.8936 | 6.9778 | 6.9357 | 91.0407 | 90.946 | 90.9934
644 | 6.9009 | 7.0628 | 6.9819 | 91.0087 | 90.8659 | 90.9373
645 | 6.914 | 7.1513 | 7.0326 | 90.9666 | 90.7649 | 90.8658
646 | 6.9299 | 7.2427 | 7.0863 | 90.9634 | 90.666 | 90.8147
647 | 6.9512 | 7.3311 | 7.1412 | 90.9724 | 90.5785 | 90.7754
648 | 6.9812 | 7.4226 | 7.2019 | 90.9721 | 90.4907 | 90.7314
649 | 7.0146 | 7.5189 | 7.2668 | 90.933 | 90.4122 | 90.6726
650 | 7.0563 | 7.6161 | 7.3362 | 90.905 | 90.283 | 90.594
651 | 7.1064 | 7.7129 | 7.4096 | 90.8178 | 90.1631 | 90.4904
652 | 7.1651 | 7.8158 | 7.4905 | 90.7196 | 90.0156 | 90.3676
653 | 7.2343 | 7.9221 | 7.5782 | 90.6506 | 89.8887 | 90.2696
654 | 7.3078 | 8.0316 | 7.6697 | 90.5417 | 89.7573 | 90.1495
655 | 7.3828 | 8.1482 | 7.7655 | 90.4417 | 89.6545 | 90.0481
656 | 7.4571 | 8.2624 | 7.8597 | 90.3265 | 89.5622 | 89.9443
657 | 7.5232 | 8.3749 | 7.9491 | 90.2834 | 89.4665 | 89.8749
658 | 7.5889 | 8.4869 | 8.0379 | 90.2282 | 89.3407 | 89.7845
659 | 7.6459 | 8.6093 | 8.1276 | 90.1803 | 89.216 | 89.6982
660 | 7.6893 | 8.7251 | 8.2072 | 90.1171 | 89.062 | 89.5895
661 | 7.7301 | 8.8284 | 8.2793 | 90.0829 | 88.8684 | 89.4757
662 | 7.7624 | 8.9392 | 8.3508 | 90.0514 | 88.7277 | 89.3896
663 | 7.79 | 9.0436 | 8.4168 | 90.0006 | 88.6186 | 89.3096
664 | 7.8148 | 9.1404 | 8.4776 | 90.0104 | 88.4995 | 89.255
665 | 7.8384 | 9.2276 | 8.533 | 90.016 | 88.4322 | 89.2241
666 | 7.8583 | 9.3215 | 8.5899 | 90.0339 | 88.3428 | 89.1884
667 | 7.8742 | 9.421 | 8.6476 | 90.049 | 88.273 | 89.161
668 | 7.8844 | 9.5177 | 8.7011 | 90.0402 | 88.1951 | 89.1176
669 | 7.8872 | 9.611 | 8.7491 | 90.0287 | 88.1104 | 89.0695
670 | 7.89 | 9.7014 | 8.7957 | 89.9798 | 88.0059 | 88.9929
671 | 7.8834 | 9.7898 | 8.8366 | 89.9369 | 87.9242 | 88.9305
672 | 7.879 | 9.8701 | 8.8745 | 89.9088 | 87.8309 | 88.8698
673 | 7.8757 | 9.9428 | 8.9093 | 89.923 | 87.7482 | 88.8356
674 | 7.8667 | 10.0032 | 8.9349 | 89.9346 | 87.6702 | 88.8024
675 | 7.8641 | 10.0468 | 8.9555 | 89.988 | 87.5557 | 88.7718
676 | 7.8511 | 10.108 | 8.9795 | 90.0025 | 87.4645 | 88.7335
677 | 7.8391 | 10.1684 | 9.0037 | 90.0174 | 87.4162 | 88.7168
678 | 7.8217 | 10.2104 | 9.0161 | 90.0179 | 87.3916 | 88.7048
679 | 7.797 | 10.2458 | 9.0214 | 90.0431 | 87.4272 | 88.7352
680 | 7.7716 | 10.2715 | 9.0215 | 90.0886 | 87.4358 | 88.7622
681 | 7.7389 | 10.3038 | 9.0213 | 90.1432 | 87.3951 | 88.7691
682 | 7.7042 | 10.3298 | 9.017 | 90.1887 | 87.412 | 88.8003
683 | 7.6573 | 10.3452 | 9.0012 | 90.2983 | 87.3902 | 88.8443
684 | 7.6115 | 10.3622 | 8.9869 | 90.324 | 87.3499 | 88.8369
685 | 7.5634 | 10.3644 | 8.9639 | 90.353 | 87.2908 | 88.8219
686 | 7.5108 | 10.3615 | 8.9362 | 90.3761 | 87.2153 | 88.7957
687 | 7.4563 | 10.3698 | 8.9131 | 90.4228 | 87.2069 | 88.8148
688 | 7.3936 | 10.362 | 8.8778 | 90.5058 | 87.1972 | 88.8515
689 | 7.3297 | 10.3404 | 8.8351 | 90.6404 | 87.1973 | 88.9189
690 | 7.2507 | 10.3226 | 8.7867 | 90.7557 | 87.2131 | 88.9844
691 | 7.1765 | 10.3044 | 8.7405 | 90.8679 | 87.2705 | 89.0692
692 | 7.0992 | 10.2724 | 8.6858 | 90.9814 | 87.362 | 89.1717
693 | 7.0186 | 10.2431 | 8.6308 | 91.1037 | 87.4398 | 89.2717
694 | 6.9401 | 10.2023 | 8.5712 | 91.2135 | 87.5564 | 89.3849
695 | 6.8597 | 10.1533 | 8.5065 | 91.3264 | 87.5694 | 89.4479
696 | 6.7788 | 10.099 | 8.4389 | 91.4597 | 87.6293 | 89.5445
697 | 6.6897 | 10.0467 | 8.3682 | 91.5999 | 87.7027 | 89.6513
698 | 6.5958 | 10.0055 | 8.3007 | 91.6833 | 87.7739 | 89.7286
699 | 6.4964 | 9.945 | 8.2207 | 91.7775 | 87.8065 | 89.792
700 | 6.3938 | 9.8859 | 8.1398 | 91.8299 | 87.8023 | 89.8161
701 | 6.2973 | 9.844 | 8.0707 | 91.8791 | 87.8807 | 89.8799
702 | 6.2036 | 9.7927 | 7.9981 | 91.944 | 87.8818 | 89.9129
703 | 6.1068 | 9.752 | 7.9294 | 92.0656 | 87.9169 | 89.9913
704 | 6.0105 | 9.7072 | 7.8588 | 92.1826 | 87.923 | 90.0528
705 | 5.9189 | 9.6695 | 7.7942 | 92.3349 | 88.0016 | 90.1682
706 | 5.8287 | 9.6302 | 7.7294 | 92.4974 | 88.0596 | 90.2785
707 | 5.7328 | 9.6099 | 7.6714 | 92.6387 | 88.0946 | 90.3667
708 | 5.6398 | 9.5989 | 7.6193 | 92.6879 | 88.1344 | 90.4112
709 | 5.5487 | 9.5912 | 7.57 | 92.7492 | 88.1071 | 90.4282
710 | 5.4642 | 9.6053 | 7.5347 | 92.8174 | 88.0374 | 90.4274
711 | 5.3864 | 9.6313 | 7.5088 | 92.8776 | 87.9854 | 90.4315
712 | 5.3176 | 9.6749 | 7.4962 | 92.9699 | 87.9435 | 90.4567
713 | 5.2508 | 9.7101 | 7.4804 | 93.0746 | 87.8392 | 90.4569
714 | 5.1822 | 9.7644 | 7.4733 | 93.1836 | 87.7362 | 90.4599
715 | 5.1226 | 9.8299 | 7.4762 | 93.3124 | 87.6566 | 90.4845
716 | 5.0603 | 9.9125 | 7.4864 | 93.3752 | 87.5171 | 90.4462
717 | 4.9959 | 10.0185 | 7.5072 | 93.4524 | 87.3832 | 90.4178
718 | 4.941 | 10.1423 | 7.5416 | 93.4158 | 87.1826 | 90.2992
719 | 4.8924 | 10.2934 | 7.5929 | 93.3632 | 86.9964 | 90.1798
720 | 4.8574 | 10.4539 | 7.6556 | 93.3101 | 86.7998 | 90.0549
721 | 4.8221 | 10.6676 | 7.7448 | 93.308 | 86.5815 | 89.9448
722 | 4.7958 | 10.8819 | 7.8389 | 93.2625 | 86.3003 | 89.7814
723 | 4.7726 | 11.1291 | 7.9509 | 93.2576 | 85.9926 | 89.6251
724 | 4.7602 | 11.3836 | 8.0719 | 93.2823 | 85.6377 | 89.46
725 | 4.7471 | 11.651 | 8.1991 | 93.2649 | 85.2248 | 89.2448
726 | 4.7397 | 11.9405 | 8.3401 | 93.3141 | 84.8488 | 89.0815
727 | 4.7415 | 12.256 | 8.4987 | 93.2768 | 84.3733 | 88.825
728 | 4.7482 | 12.6029 | 8.6755 | 93.2012 | 83.9091 | 88.5552
729 | 4.7731 | 12.9698 | 8.8714 | 93.1349 | 83.3868 | 88.2608
730 | 4.7944 | 13.3833 | 9.0888 | 93.0318 | 82.8616 | 87.9467
731 | 4.8202 | 13.8242 | 9.3222 | 92.9823 | 82.3131 | 87.6477
732 | 4.8581 | 14.2816 | 9.5698 | 92.884 | 81.7148 | 87.2994
733 | 4.9006 | 14.7552 | 9.8279 | 92.7813 | 81.0604 | 86.9209
734 | 4.9509 | 15.2451 | 10.098 | 92.6667 | 80.468 | 86.5673
735 | 4.9985 | 15.7888 | 10.3937 | 92.5812 | 79.8605 | 86.2208
736 | 5.0513 | 16.3038 | 10.6775 | 92.4685 | 79.1907 | 85.8296
737 | 5.1073 | 16.8758 | 10.9915 | 92.3184 | 78.5077 | 85.413
738 | 5.177 | 17.4565 | 11.3168 | 92.1645 | 77.7712 | 84.9678
739 | 5.2518 | 18.0479 | 11.6498 | 91.9336 | 76.9516 | 84.4426
740 | 5.3283 | 18.6474 | 11.9878 | 91.7975 | 76.0995 | 83.9485
741 | 5.4052 | 19.2716 | 12.3384 | 91.6194 | 75.2272 | 83.4233
742 | 5.4862 | 19.9314 | 12.7088 | 91.4939 | 74.4136 | 82.9537
743 | 5.575 | 20.5868 | 13.0809 | 91.3263 | 73.5934 | 82.4599
744 | 5.6665 | 21.2722 | 13.4694 | 91.1616 | 72.7897 | 81.9757
745 | 5.7615 | 21.9718 | 13.8666 | 91.0068 | 71.9587 | 81.4828
746 | 5.8613 | 22.6673 | 14.2643 | 90.8039 | 71.107 | 80.9554
747 | 5.9675 | 23.3524 | 14.6599 | 90.6264 | 70.1827 | 80.4046
748 | 6.0706 | 24.0543 | 15.0624 | 90.3701 | 69.2554 | 79.8127
749 | 6.1803 | 24.7647 | 15.4725 | 90.1984 | 68.334 | 79.2662
750 | 6.2901 | 25.4585 | 15.8743 | 90.0213 | 67.4113 | 78.7163