## Sheet1
波长 (nm) | 透射比/% | OD
2500 | 5.9110694 | 1.228334
2499 | 5.9700093 | 1.224025
2498 | 5.989224 | 1.222629
2497 | 5.9969468 | 1.22207
2496 | 6.0424533 | 1.218787 | Product Coating Data PG-UVBCT40 Goggle Transmission This file indicates a typical data and there may be differences between product batches. If you have any questions, please contact LBTEK Technical Support. To quote this data, please indicate that the data source is from LBTEK.
2495 | 6.0518155 | 1.218114
2494 | 6.0271487 | 1.219888
2493 | 6.0304422 | 1.219651
2492 | 6.0278559 | 1.219837
2491 | 6.0113506 | 1.221028
2490 | 5.9364972 | 1.22647
2489 | 5.8607121 | 1.23205
2488 | 5.7814274 | 1.237965
2487 | 5.7478657 | 1.240493
2486 | 5.6440611 | 1.248408 | LBTEK Mall：www.lbtek.com Tel：0731-84165699 LBTEK Technical Support E-mail：service@lbtek.com
2485 | 5.4351654 | 1.264787
2484 | 5.3024259 | 1.275525
2483 | 5.0815182 | 1.294007
2482 | 4.9086037 | 1.309042
2481 | 4.6812844 | 1.329635
2480 | 4.447156 | 1.351918
2479 | 4.2104406 | 1.375672
2478 | 3.9515371 | 1.403234
2477 | 3.6713727 | 1.435172
2476 | 3.4035649 | 1.468066
2475 | 3.1214054 | 1.50565
2474 | 2.8603871 | 1.543575
2473 | 2.5485418 | 1.593708
2472 | 2.279397 | 1.64218
2471 | 2.0073712 | 1.697372
2470 | 1.7513448 | 1.756628
2469 | 1.5270935 | 1.816134
2468 | 1.3109958 | 1.882399
2467 | 1.109239 | 1.954975
2466 | 0.9390553 | 2.027309
2465 | 0.786145 | 2.104497
2464 | 0.6513248 | 2.186202
2463 | 0.5377573 | 2.269414
2462 | 0.4423218 | 2.354262
2461 | 0.3661455 | 2.436346
2460 | 0.3058987 | 2.514422
2459 | 0.2625594 | 2.580772
2458 | 0.233404 | 2.631892
2457 | 0.2199907 | 2.657596
2456 | 0.220332 | 2.656922
2455 | 0.2356121 | 2.627802
2454 | 0.263733 | 2.578836
2453 | 0.3069076 | 2.512992
2452 | 0.3639157 | 2.438999
2451 | 0.4383681 | 2.358161
2450 | 0.5267493 | 2.278396
2449 | 0.638153 | 2.195075
2448 | 0.7636772 | 2.11709
2447 | 0.8986462 | 2.046411
2446 | 1.0590445 | 1.975086
2445 | 1.2332571 | 1.908946
2444 | 1.422766 | 1.846867
2443 | 1.6089281 | 1.793463
2442 | 1.8252499 | 1.738678
2441 | 2.0496571 | 1.688319
2440 | 2.2948394 | 1.639248
2439 | 2.5235879 | 1.597982
2438 | 2.7651124 | 1.558287
2437 | 2.9844198 | 1.52514
2436 | 3.2436111 | 1.488971
2435 | 3.4493859 | 1.462258
2434 | 3.6724026 | 1.43505
2433 | 3.8809397 | 1.411063
2432 | 4.105669 | 1.386616
2431 | 4.2540679 | 1.371196
2430 | 4.445034 | 1.352125
2429 | 4.6078186 | 1.336505
2428 | 4.7329822 | 1.324865
2427 | 4.8583689 | 1.31351
2426 | 4.9401894 | 1.306256
2425 | 5.0302143 | 1.298414
2424 | 5.0694718 | 1.295037
2423 | 5.0801787 | 1.294121
2422 | 5.085762 | 1.293644
2421 | 5.0387874 | 1.297674
2420 | 5.02842 | 1.298568
2419 | 4.9360213 | 1.306623
2418 | 4.8536758 | 1.313929
2417 | 4.7233157 | 1.325753
2416 | 4.6075144 | 1.336533
2415 | 4.4731483 | 1.349387
2414 | 4.3484373 | 1.361667
2413 | 4.1955895 | 1.377207
2412 | 4.0493393 | 1.392616
2411 | 3.8915765 | 1.409874
2410 | 3.7215385 | 1.429277
2409 | 3.5917439 | 1.444695
2408 | 3.4430933 | 1.463051
2407 | 3.3078361 | 1.480456
2406 | 3.1597369 | 1.500349
2405 | 3.053098 | 1.515259
2404 | 2.9346747 | 1.53244
2403 | 2.8392084 | 1.546803
2402 | 2.7532308 | 1.560157
2401 | 2.6849906 | 1.571057
2400 | 2.6317909 | 1.579749
2399 | 2.5767779 | 1.588923
2398 | 2.5566456 | 1.592329
2397 | 2.5366135 | 1.595746
2396 | 2.5236616 | 1.597969
2395 | 2.5377531 | 1.595551
2394 | 2.5547605 | 1.59265
2393 | 2.5761588 | 1.589027
2392 | 2.5857933 | 1.587406
2391 | 2.640425 | 1.578326
2390 | 2.6703246 | 1.573436
2389 | 2.7066736 | 1.567564
2388 | 2.7446318 | 1.561516
2387 | 2.7779493 | 1.556276
2386 | 2.8172016 | 1.550182
2385 | 2.8572624 | 1.54405
2384 | 2.9087319 | 1.536296
2383 | 2.9372323 | 1.532062
2382 | 2.9979854 | 1.52317
2381 | 3.0140836 | 1.520845
2380 | 3.0563407 | 1.514798
2379 | 3.1172092 | 1.506234
2378 | 3.1364009 | 1.503568
2377 | 3.1846092 | 1.496944
2376 | 3.2182302 | 1.492383
2375 | 3.2873757 | 1.483151
2374 | 3.3034577 | 1.481031
2373 | 3.3922098 | 1.469517
2371 | 3.467963 | 1.459926
2370 | 3.5206239 | 1.45338
2369 | 3.5575583 | 1.448848
2368 | 3.6142249 | 1.441985
2367 | 3.6689837 | 1.435454
2366 | 3.6882844 | 1.433176
2365 | 3.7495971 | 1.426015
2364 | 3.7785277 | 1.422677
2363 | 3.7699275 | 1.423667
2362 | 3.8000207 | 1.420214
2361 | 3.8101003 | 1.419064
2360 | 3.8254235 | 1.41732
2359 | 3.7876606 | 1.421629
2358 | 3.77156 | 1.423479
2357 | 3.7713315 | 1.423505
2356 | 3.7239249 | 1.428999
2355 | 3.6832983 | 1.433763
2354 | 3.6290929 | 1.440202
2353 | 3.5747192 | 1.446758
2352 | 3.5133264 | 1.454282
2351 | 3.450989 | 1.462056
2350 | 3.3688388 | 1.47252
2349 | 3.3096187 | 1.480222
2348 | 3.2183752 | 1.492363
2347 | 3.1439548 | 1.502524
2346 | 3.0560942 | 1.514833
2345 | 2.9673791 | 1.527627
2344 | 2.8654392 | 1.542809
2343 | 2.8018956 | 1.552548
2342 | 2.6872168 | 1.570697
2341 | 2.5945196 | 1.585943
2340 | 2.5218074 | 1.598288
2339 | 2.4449525 | 1.61173
2338 | 2.3527117 | 1.628431
2337 | 2.2936552 | 1.639472
2336 | 2.2113776 | 1.655337
2335 | 2.1411543 | 1.669352
2334 | 2.0640829 | 1.685273
2333 | 1.9985869 | 1.699277
2332 | 1.931511 | 1.714103
2331 | 1.868891 | 1.728416
2330 | 1.8041664 | 1.743723
2329 | 1.7269094 | 1.76273
2328 | 1.6656563 | 1.778415
2327 | 1.5996602 | 1.795972
2326 | 1.5366772 | 1.813417
2325 | 1.493158 | 1.825894
2324 | 1.4268836 | 1.845611
2323 | 1.3838166 | 1.858921
2322 | 1.3435131 | 1.871758
2321 | 1.300038 | 1.886044
2320 | 1.2622235 | 1.898864
2319 | 1.2327422 | 1.909128
2318 | 1.2001113 | 1.920778
2317 | 1.1760857 | 1.929561
2316 | 1.1652478 | 1.933582
2315 | 1.1603283 | 1.935419
2314 | 1.1534894 | 1.937986
2313 | 1.1481485 | 1.940002
2312 | 1.1527281 | 1.938273
2311 | 1.1585836 | 1.936073
2310 | 1.1732713 | 1.930602
2309 | 1.1983382 | 1.921421
2308 | 1.2301451 | 1.910044
2307 | 1.2513593 | 1.902618
2306 | 1.2987243 | 1.886483
2305 | 1.3467861 | 1.870701
2304 | 1.3897263 | 1.857071
2303 | 1.4377608 | 1.842313
2302 | 1.4908957 | 1.826553
2301 | 1.5616366 | 1.80642
2300 | 1.6164627 | 1.791434
2299 | 1.6915963 | 1.771703
2298 | 1.7644578 | 1.753389
2297 | 1.8506255 | 1.732681
2296 | 1.9243535 | 1.715715
2295 | 2.0084105 | 1.697148
2294 | 2.0913162 | 1.67958
2293 | 2.1776147 | 1.662019
2292 | 2.2531137 | 1.647217
2291 | 2.3378532 | 1.631183
2290 | 2.4077814 | 1.618383
2289 | 2.4853873 | 1.604606
2288 | 2.5420263 | 1.59482
2287 | 2.6163399 | 1.582306
2286 | 2.6775343 | 1.572265
2285 | 2.7104909 | 1.566952
2284 | 2.770076 | 1.557508
2283 | 2.8074064 | 1.551695
2282 | 2.8430483 | 1.546216
2281 | 2.8762853 | 1.541168
2280 | 2.8969169 | 1.538064
2279 | 2.9252982 | 1.53383
2278 | 2.9504859 | 1.530106
2277 | 3.0057635 | 1.522045
2276 | 3.0157223 | 1.520609
2275 | 3.0807114 | 1.511349
2274 | 3.1659617 | 1.499494
2273 | 3.2716501 | 1.485233
2272 | 3.3915453 | 1.469602
2271 | 3.5353785 | 1.451564
2270 | 3.7114341 | 1.430458
2269 | 3.925709 | 1.406082
2268 | 4.1528354 | 1.381655
2267 | 4.4423456 | 1.352388
2266 | 4.7677035 | 1.321691
2265 | 5.111845 | 1.291422
2264 | 5.4630032 | 1.262569
2263 | 5.8463941 | 1.233112
2262 | 6.3194947 | 1.199318
2261 | 6.7658186 | 1.16968
2260 | 7.1921544 | 1.143141
2259 | 7.7001767 | 1.113499
2258 | 8.1511993 | 1.088778
2257 | 8.624876 | 1.064247
2256 | 9.1133299 | 1.040323
2255 | 9.497921 | 1.022371
2254 | 9.9629841 | 1.001611
2253 | 10.3830023 | 0.983677
2252 | 10.7481384 | 0.9686667
2251 | 11.0848093 | 0.9552718
2250 | 11.4633732 | 0.9406876
2249 | 11.8569298 | 0.9260278
2248 | 12.2020226 | 0.9135682
2247 | 12.5157862 | 0.9025419
2246 | 12.8432121 | 0.8913263
2245 | 13.0853233 | 0.8832155
2244 | 13.4231806 | 0.8721446
2243 | 13.5779648 | 0.8671653
2242 | 13.8562088 | 0.8583556
2241 | 14.0421686 | 0.8525658
2240 | 14.2313538 | 0.8467538
2239 | 14.3657866 | 0.8426706
2238 | 14.5129652 | 0.8382438
2237 | 14.6613712 | 0.8338254
2236 | 14.8184586 | 0.829197
2235 | 14.942236 | 0.8255844
2234 | 15.1169939 | 0.8205346
2233 | 15.3568897 | 0.8136967
2232 | 15.5643568 | 0.8078688
2231 | 15.7612009 | 0.8024107
2230 | 16.0293751 | 0.7950834
2229 | 16.3240318 | 0.7871726
2228 | 16.6259041 | 0.7792147
2227 | 16.9772148 | 0.7701336
2226 | 17.3058682 | 0.7618066
2225 | 17.5801258 | 0.754978
2224 | 17.9353561 | 0.74629
2223 | 18.2640553 | 0.7384028
2222 | 18.4100685 | 0.7349446
2221 | 18.7768822 | 0.7263765
2220 | 18.9078827 | 0.7233571
2219 | 18.990448 | 0.7214648
2218 | 19.2213097 | 0.716217
2217 | 19.1696892 | 0.7173849
2216 | 19.3023071 | 0.7143908
2215 | 19.3142986 | 0.7141211
2214 | 19.348877 | 0.7133442
2213 | 19.3168221 | 0.7140643
2212 | 19.2235489 | 0.7161664
2211 | 19.0512619 | 0.7200763
2210 | 19.1096745 | 0.7187467
2209 | 19.0663338 | 0.7197328
2208 | 19.0162602 | 0.7208749
2207 | 19.0810604 | 0.7193975
2206 | 18.8648605 | 0.7243464
2205 | 18.7183151 | 0.7277332
2204 | 18.6885605 | 0.7284241
2203 | 18.3435631 | 0.7365163
2202 | 18.2301369 | 0.7392101
2201 | 17.9416313 | 0.7461381
2200 | 17.5660934 | 0.7553248
2199 | 17.0792885 | 0.7675302
2198 | 16.5264015 | 0.7818217
2197 | 16.0460033 | 0.7946331
2196 | 15.3803978 | 0.8130324
2195 | 14.5968485 | 0.8357409
2194 | 13.8737898 | 0.8578049
2193 | 13.3056316 | 0.8759645
2192 | 12.79245 | 0.8930463
2191 | 12.2040157 | 0.9134972
2190 | 11.7228613 | 0.9309664
2189 | 11.2960157 | 0.9470747
2188 | 10.9291534 | 0.9614135
2187 | 10.7685728 | 0.9678419
2186 | 10.5984917 | 0.9747559
2185 | 10.5140514 | 0.9782299
2184 | 10.5226364 | 0.9778754
2183 | 10.546485 | 0.9768923
2182 | 10.5581608 | 0.9764117
2181 | 10.6319599 | 0.9733867
2180 | 10.6392269 | 0.9730899
2179 | 10.6301346 | 0.9734612
2178 | 10.6068049 | 0.9744154
2177 | 10.5481844 | 0.9768223
2176 | 10.4115295 | 0.9824855
2175 | 10.0827589 | 0.9964206
2174 | 9.8105154 | 1.008308
2173 | 9.3315992 | 1.030044
2172 | 8.8218918 | 1.054438
2171 | 8.2426462 | 1.083933
2170 | 7.7354541 | 1.111514
2169 | 7.1950808 | 1.142964
2168 | 6.7263441 | 1.172221
2167 | 6.351809 | 1.197103
2166 | 5.9576197 | 1.224927
2165 | 5.6083074 | 1.251168
2164 | 5.2941842 | 1.276201
2163 | 5.0309305 | 1.298352
2162 | 4.7552767 | 1.322824
2161 | 4.5432124 | 1.342637
2160 | 4.3458691 | 1.361923
2159 | 4.2241936 | 1.374256
2158 | 4.0593491 | 1.391544
2157 | 3.9637632 | 1.401892
2156 | 3.8997314 | 1.408965
2155 | 3.837863 | 1.415911
2154 | 3.7872326 | 1.421678
2153 | 3.7685604 | 1.423825
2152 | 3.7231493 | 1.42909
2151 | 3.6969368 | 1.432158
2150 | 3.6777065 | 1.434423
2149 | 3.6470027 | 1.438064
2148 | 3.6095951 | 1.442542
2147 | 3.5701637 | 1.447312
2146 | 3.5473492 | 1.450096
2145 | 3.5224841 | 1.453151
2144 | 3.4784226 | 1.458618
2143 | 3.4366238 | 1.463868
2142 | 3.4040127 | 1.468009
2141 | 3.4184754 | 1.466168
2140 | 3.4340892 | 1.464188
2139 | 3.4731023 | 1.459282
2138 | 3.5464258 | 1.450209
2137 | 3.6401565 | 1.43888
2136 | 3.7874877 | 1.421649
2135 | 3.945617 | 1.403885
2134 | 4.1516576 | 1.381778
2133 | 4.3683386 | 1.359684
2132 | 4.6301093 | 1.334409
2131 | 4.9978871 | 1.301214
2130 | 5.2533202 | 1.279566
2129 | 5.6256857 | 1.249825
2128 | 6.0046382 | 1.221513
2127 | 6.3377528 | 1.198065
2126 | 6.6756921 | 1.175504
2125 | 6.9902554 | 1.155507
2124 | 7.3847108 | 1.131667
2123 | 7.8092532 | 1.10739
2122 | 8.1271601 | 1.090061
2121 | 8.5604954 | 1.067501
2120 | 8.9373703 | 1.04879
2119 | 9.3691692 | 1.028299
2118 | 9.7963552 | 1.008935
2117 | 10.1595106 | 0.9931272
2116 | 10.5570269 | 0.9764584
2115 | 11.0277052 | 0.9575149
2114 | 11.263586 | 0.9483233
2113 | 11.6654978 | 0.9330967
2112 | 11.9718618 | 0.9218383
2111 | 12.2656908 | 0.911308
2110 | 12.4418421 | 0.9051153
2109 | 12.7306013 | 0.8951511
2108 | 12.8818598 | 0.8900214
2107 | 13.0395384 | 0.8847378
2106 | 13.1853323 | 0.8799089
2105 | 13.3776922 | 0.8736188
2104 | 13.354394 | 0.8743758
2103 | 13.4954853 | 0.8698115
2102 | 13.609725 | 0.8661507
2101 | 13.6395187 | 0.865201
2100 | 13.6831923 | 0.8638126
2099 | 13.7931614 | 0.8603362
2098 | 13.8249035 | 0.8593379
2097 | 13.7995672 | 0.8601345
2096 | 13.9054565 | 0.8568147
2095 | 13.853754 | 0.8584325
2094 | 13.9381275 | 0.8557956
2093 | 13.8490067 | 0.8585814
2092 | 13.8679791 | 0.8579868
2091 | 13.8014927 | 0.8600739
2090 | 13.8111305 | 0.8597708
2089 | 13.7384491 | 0.8620623
2088 | 13.7111187 | 0.8629271
2087 | 13.6260185 | 0.865631
2086 | 13.5761213 | 0.8672243
2085 | 13.4720135 | 0.8705675
2084 | 13.3815508 | 0.8734936
2083 | 13.261446 | 0.8774091
2082 | 13.189064 | 0.879786
2081 | 13.0520906 | 0.8843199
2080 | 12.8918142 | 0.889686
2079 | 12.7973795 | 0.892879
2078 | 12.646534 | 0.8980285
2077 | 12.5370102 | 0.901806
2076 | 12.3838139 | 0.9071456
2075 | 12.2052517 | 0.9134533
2074 | 12.0320435 | 0.9196606
2073 | 11.9290495 | 0.9233942
2072 | 11.8135061 | 0.9276212
2071 | 11.6581249 | 0.9333713
2070 | 11.4562197 | 0.9409587
2069 | 11.3053589 | 0.9467156
2068 | 11.2189779 | 0.9500467
2067 | 11.0896664 | 0.9550815
2066 | 11.0383635 | 0.9570953
2065 | 10.9622574 | 0.9601
2064 | 10.8619432 | 0.9640925
2063 | 10.7663918 | 0.9679298
2062 | 10.747961 | 0.9686739
2061 | 10.6125517 | 0.9741802
2060 | 10.5471516 | 0.9768648
2059 | 10.5387898 | 0.9772093
2058 | 10.4724531 | 0.9799516
2057 | 10.4014196 | 0.9829074
2056 | 10.3207827 | 0.9862874
2055 | 10.3352976 | 0.985677
2054 | 10.2294922 | 0.9901459
2053 | 10.1265364 | 0.9945391
2052 | 10.0336227 | 0.9985422
2051 | 10.0012999 | 0.9999435
2050 | 10.0400658 | 0.9982634
2049 | 9.8494616 | 1.006588
2048 | 9.7855177 | 1.009416
2047 | 9.6871767 | 1.013803
2046 | 9.6147623 | 1.017061
2045 | 9.5679054 | 1.019183
2044 | 9.4829636 | 1.023056
2043 | 9.4010954 | 1.026822
2042 | 9.3519392 | 1.029098
2041 | 9.3153925 | 1.030799
2040 | 9.2089024 | 1.035792
2039 | 9.1645107 | 1.037891
2038 | 9.0963449 | 1.041133
2037 | 9.054677 | 1.043127
2036 | 8.9413633 | 1.048596
2035 | 8.998951 | 1.045808
2034 | 8.899684 | 1.050625
2033 | 8.8458519 | 1.05326
2032 | 8.758812 | 1.057555
2031 | 8.6474428 | 1.063112
2030 | 8.5976715 | 1.065619
2029 | 8.5568419 | 1.067686
2028 | 8.4391193 | 1.073703
2027 | 8.3620529 | 1.077687
2026 | 8.2807827 | 1.081929
2025 | 8.1983013 | 1.086276
2024 | 8.1290703 | 1.089959
2023 | 7.9519606 | 1.099526
2022 | 7.8738718 | 1.103812
2021 | 7.8094945 | 1.107377
2020 | 7.7071867 | 1.113104
2019 | 7.6040497 | 1.118955
2018 | 7.5136447 | 1.124149
2017 | 7.408865 | 1.130248
2016 | 7.3098192 | 1.136093
2015 | 7.2440214 | 1.14002
2014 | 7.1698451 | 1.14449
2013 | 7.1066031 | 1.148338
2012 | 6.9511681 | 1.157942
2011 | 6.8567657 | 1.163881
2010 | 6.7613101 | 1.169969
2009 | 6.6805611 | 1.175187
2008 | 6.6105008 | 1.179766
2007 | 6.5321317 | 1.184945
2006 | 6.4680653 | 1.189226
2005 | 6.3976569 | 1.193979
2004 | 6.3169084 | 1.199495
2003 | 6.2161479 | 1.206479
2002 | 6.1652064 | 1.210052
2001 | 6.0729189 | 1.216603
2000 | 6.0218844 | 1.220268
1999 | 6.0219059 | 1.220266
1998 | 5.9463277 | 1.225751
1997 | 5.8935542 | 1.229623
1996 | 5.8412714 | 1.233493
1995 | 5.7384634 | 1.241204
1994 | 5.6718993 | 1.246271
1993 | 5.5867524 | 1.252841
1992 | 5.5369382 | 1.25673
1991 | 5.4464192 | 1.263889
1990 | 5.395463 | 1.267971
1989 | 5.3058343 | 1.275246
1988 | 5.2348557 | 1.281095
1987 | 5.1746736 | 1.286117
1986 | 5.0878592 | 1.293465
1985 | 4.9967566 | 1.301312
1984 | 4.9383078 | 1.306422
1983 | 4.8530784 | 1.313983
1982 | 4.7897244 | 1.319689
1981 | 4.7320995 | 1.324946
1980 | 4.6647234 | 1.331174
1979 | 4.5878682 | 1.338389
1978 | 4.5094466 | 1.345877
1977 | 4.4415898 | 1.352462
1976 | 4.3929029 | 1.357248
1975 | 4.3150058 | 1.365019
1974 | 4.251235 | 1.371485
1973 | 4.1795087 | 1.378875
1972 | 4.1315842 | 1.383883
1971 | 4.0699711 | 1.390409
1970 | 4.0199881 | 1.395775
1969 | 3.9648063 | 1.401778
1968 | 3.8939378 | 1.409611
1967 | 3.8345833 | 1.416282
1966 | 3.7790711 | 1.422615
1965 | 3.7176442 | 1.429732
1964 | 3.6488316 | 1.437846
1963 | 3.6134579 | 1.442077
1962 | 3.5438685 | 1.450522
1961 | 3.4850504 | 1.457791
1960 | 3.431097 | 1.464567
1959 | 3.3907194 | 1.469708
1958 | 3.3096724 | 1.480215
1957 | 3.2594574 | 1.486855
1956 | 3.2098103 | 1.493521
1955 | 3.1534333 | 1.501216
1954 | 3.0998499 | 1.508659
1953 | 3.0617445 | 1.514031
1952 | 3.004432 | 1.522238
1951 | 2.9460945 | 1.530753
1950 | 2.8805625 | 1.540523
1949 | 2.8341849 | 1.547572
1948 | 2.7927551 | 1.553967
1947 | 2.7355947 | 1.562948
1946 | 2.6808727 | 1.571724
1945 | 2.6343315 | 1.57933
1944 | 2.5910609 | 1.586522
1943 | 2.5520375 | 1.593113
1942 | 2.4873338 | 1.604266
1941 | 2.4441111 | 1.611879
1940 | 2.4153974 | 1.617011
1939 | 2.370507 | 1.625159
1938 | 2.3265576 | 1.633286
1937 | 2.2700236 | 1.64397
1936 | 2.2172041 | 1.654194
1935 | 2.1857762 | 1.660394
1934 | 2.137897 | 1.670013
1933 | 2.1127293 | 1.675156
1932 | 2.0815699 | 1.681609
1931 | 2.039607 | 1.690454
1930 | 2.0019333 | 1.69855
1929 | 1.9578718 | 1.708216
1928 | 1.9147115 | 1.717897
1927 | 1.8773732 | 1.726449
1926 | 1.8555541 | 1.731526
1925 | 1.8113408 | 1.742
1924 | 1.7764326 | 1.750451
1923 | 1.7382821 | 1.75988
1922 | 1.7210923 | 1.764196
1921 | 1.6798046 | 1.774741
1920 | 1.624873 | 1.789181
1919 | 1.5824887 | 1.800659
1918 | 1.5379838 | 1.813048
1917 | 1.4952539 | 1.825285
1916 | 1.4722974 | 1.832004
1915 | 1.4508948 | 1.838364
1914 | 1.4115429 | 1.850306
1913 | 1.3578448 | 1.86715
1912 | 1.3201698 | 1.87937
1911 | 1.2773701 | 1.893683
1910 | 1.242326 | 1.905764
1909 | 1.2179776 | 1.914361
1908 | 1.199057 | 1.92116
1907 | 1.1786838 | 1.928603
1906 | 1.1471998 | 1.940361
1905 | 1.1129079 | 1.953541
1904 | 1.0848051 | 1.964648
1903 | 1.0569004 | 1.975966
1902 | 1.0486983 | 1.979349
1901 | 1.0320705 | 1.986291
1900 | 1.0120952 | 1.994779
1899 | 0.9793696 | 2.009053
1898 | 0.9680934 | 2.014083
1897 | 0.9356434 | 2.02889
1896 | 0.9318817 | 2.030639
1895 | 0.9310619 | 2.031021
1894 | 0.9173784 | 2.037451
1893 | 0.9033485 | 2.044145
1892 | 0.891335 | 2.049959
1891 | 0.8783546 | 2.05633
1890 | 0.8565589 | 2.067243
1889 | 0.840046 | 2.075697
1888 | 0.8259768 | 2.083032
1887 | 0.81116 | 2.090893
1886 | 0.7976914 | 2.098165
1885 | 0.7875679 | 2.103712
1884 | 0.7598947 | 2.119247
1883 | 0.7447282 | 2.128002
1882 | 0.731039 | 2.136059
1881 | 0.7128236 | 2.147018
1880 | 0.7010865 | 2.154228
1879 | 0.687802 | 2.162537
1878 | 0.6748247 | 2.170809
1877 | 0.6655154 | 2.176842
1876 | 0.6532831 | 2.184899
1875 | 0.6422173 | 2.192318
1874 | 0.6292731 | 2.201161
1873 | 0.6154658 | 2.210796
1872 | 0.6043693 | 2.218698
1871 | 0.5858342 | 2.232225
1870 | 0.5688979 | 2.244966
1869 | 0.5570445 | 2.25411
1868 | 0.544014 | 2.26439
1867 | 0.5287787 | 2.276726
1866 | 0.5210007 | 2.283162
1865 | 0.5105285 | 2.29198
1864 | 0.5005003 | 2.300596
1863 | 0.4932089 | 2.306969
1862 | 0.4854952 | 2.313815
1861 | 0.4782597 | 2.320336
1860 | 0.4682235 | 2.329547
1859 | 0.4551808 | 2.341816
1858 | 0.4426093 | 2.353979
1857 | 0.4294471 | 2.36709
1856 | 0.4190895 | 2.377693
1855 | 0.4120697 | 2.385029
1854 | 0.3983302 | 2.399757
1853 | 0.3841805 | 2.415465
1852 | 0.3738467 | 2.427306
1851 | 0.3620241 | 2.441263
1850 | 0.3585372 | 2.445466
1849 | 0.3517838 | 2.453724
1848 | 0.3410382 | 2.467197
1847 | 0.3293166 | 2.482386
1846 | 0.3159489 | 2.500383
1845 | 0.3099056 | 2.508771
1844 | 0.3042273 | 2.516802
1843 | 0.3012648 | 2.521052
1842 | 0.2937354 | 2.532044
1841 | 0.2851854 | 2.544873
1840 | 0.2763484 | 2.558543
1839 | 0.2704359 | 2.567936
1838 | 0.2639341 | 2.578504
1837 | 0.2585661 | 2.587428
1836 | 0.2494912 | 2.602945
1835 | 0.242421 | 2.61543
1834 | 0.234404 | 2.630035
1833 | 0.230127 | 2.638032
1832 | 0.2263147 | 2.645287
1831 | 0.220573 | 2.656448
1830 | 0.2141033 | 2.669377
1829 | 0.2083699 | 2.681165
1828 | 0.2035253 | 2.691382
1827 | 0.1991809 | 2.700752
1826 | 0.1928607 | 2.714756
1825 | 0.1868512 | 2.728504
1824 | 0.1820391 | 2.739835
1823 | 0.1786449 | 2.748009
1822 | 0.1774547 | 2.750912
1821 | 0.1713563 | 2.7661
1820 | 0.165162 | 2.78209
1819 | 0.1601074 | 2.795589
1818 | 0.1554211 | 2.80849
1817 | 0.1514724 | 2.819666
1816 | 0.1480502 | 2.829591
1815 | 0.1439455 | 2.841802
1814 | 0.139676 | 2.854878
1813 | 0.1362972 | 2.865513
1812 | 0.1331097 | 2.87579
1811 | 0.129219 | 2.888674
1810 | 0.1257346 | 2.900545
1809 | 0.1219775 | 2.91372
1808 | 0.1189883 | 2.924496
1807 | 0.116142 | 2.935011
1806 | 0.1130381 | 2.946775
1805 | 0.1090006 | 2.962571
1804 | 0.1070071 | 2.970587
1803 | 0.1034719 | 2.985178
1802 | 0.1006555 | 2.997162
1801 | 0.0975338 | 3.010845
1800 | 0.0948064 | 3.023162
1799 | 0.0922242 | 3.035155
1798 | 0.0900949 | 3.0453
1797 | 0.0879573 | 3.055728
1796 | 0.0850102 | 3.070529
1795 | 0.0823958 | 3.084095
1794 | 0.0804257 | 3.094605
1793 | 0.0786914 | 3.104073
1792 | 0.0758434 | 3.120082
1791 | 0.0735518 | 3.133407
1790 | 0.071461 | 3.145931
1789 | 0.0698737 | 3.155686
1788 | 0.0671074 | 3.17323
1787 | 0.0651775 | 3.185902
1786 | 0.0632835 | 3.19871
1785 | 0.0611194 | 3.213821
1784 | 0.0591816 | 3.227813
1783 | 0.0570375 | 3.24384
1782 | 0.0555474 | 3.255336
1781 | 0.0532824 | 3.273416
1780 | 0.0517808 | 3.285831
1779 | 0.0497353 | 3.303335
1778 | 0.0483485 | 3.315617
1777 | 0.0466754 | 3.330912
1776 | 0.0449715 | 3.347063
1775 | 0.0434263 | 3.362247
1774 | 0.0421425 | 3.37528
1773 | 0.0403364 | 3.394303
1772 | 0.0390942 | 3.407888
1771 | 0.0382727 | 3.417111
1770 | 0.0365173 | 3.437501
1769 | 0.0355556 | 3.449092
1768 | 0.0346797 | 3.459925
1767 | 0.0336749 | 3.472694
1766 | 0.0325098 | 3.487986
1765 | 0.0315076 | 3.501585
1764 | 0.0307012 | 3.512845
1763 | 0.0297469 | 3.526558
1762 | 0.0290168 | 3.53735
1761 | 0.0282344 | 3.549221
1760 | 0.0273048 | 3.563761
1759 | 0.0266083 | 3.574983
1758 | 0.0257538 | 3.589159
1757 | 0.0249136 | 3.603564
1756 | 0.0240673 | 3.618573
1755 | 0.0234174 | 3.630461
1754 | 0.0225799 | 3.646278
1753 | 0.0216751 | 3.664039
1752 | 0.0209702 | 3.678397
1751 | 0.0202499 | 3.693577
1750 | 0.0194333 | 3.711453
1749 | 0.0186558 | 3.729186
1748 | 0.0179195 | 3.746674
1747 | 0.017271 | 3.762683
1746 | 0.0165829 | 3.78034
1745 | 0.0158219 | 3.800741
1744 | 0.0152711 | 3.81613
1743 | 0.0145616 | 3.836791
1742 | 0.014146 | 3.849366
1741 | 0.0136055 | 3.866285
1740 | 0.01299 | 3.886391
1739 | 0.0124487 | 3.904876
1738 | 0.0120534 | 3.91889
1737 | 0.0116166 | 3.934921
1736 | 0.0112029 | 3.95067
1735 | 0.0108562 | 3.964322
1734 | 0.0105792 | 3.975547
1733 | 0.0102772 | 3.988125
1732 | 0.009891 | 4.00476
1731 | 0.0096495 | 4.015495
1730 | 0.0094893 | 4.022766
1729 | 0.0092964 | 4.031685
1728 | 0.0089292 | 4.049187
1727 | 0.0086789 | 4.061535
1726 | 0.0084735 | 4.071937
1725 | 0.0082829 | 4.081818
1724 | 0.0079917 | 4.097361
1723 | 0.00789 | 4.102923
1722 | 0.0076535 | 4.11614
1721 | 0.007314 | 4.135845
1720 | 0.007214 | 4.141824
1719 | 0.0070261 | 4.153286
1718 | 0.0067188 | 4.172708
1717 | 0.0064576 | 4.189929
1716 | 0.0062815 | 4.201937
1715 | 0.0059618 | 4.224623
1714 | 0.0057331 | 4.24161
1713 | 0.0055167 | 4.258321
1712 | 0.0052315 | 4.281374
1711 | 0.0050067 | 4.300448
1710 | 0.0048141 | 4.317485
1709 | 0.0046377 | 4.333697
1708 | 0.0043819 | 4.358338
1707 | 0.0041294 | 4.384113
1706 | 0.0040433 | 4.393264
1705 | 0.0037874 | 4.421659
1704 | 0.0035923 | 4.444627
1703 | 0.0033602 | 4.473635
1702 | 0.0031183 | 4.506082
1701 | 0.0030753 | 4.512113
1700 | 0.0028001 | 4.552826
1699 | 0.0027074 | 4.567448
1698 | 0.0025668 | 4.590608
1697 | 0.0024894 | 4.603905
1696 | 0.0023846 | 4.622584
1695 | 0.0023582 | 4.627419
1694 | 0.0021213 | 4.673398
1693 | 0.002057 | 4.686766
1692 | 0.0020122 | 4.696329
1691 | 0.0019917 | 4.700776
1690 | 0.0019351 | 4.713297
1689 | 0.001778 | 4.750068
1688 | 0.0017327 | 4.761277
1687 | 0.0016456 | 4.783676
1686 | 0.0016064 | 4.794146
1685 | 0.0015932 | 4.79773
1684 | 0.0014452 | 4.840072
1683 | 0.0014603 | 4.835558
1682 | 0.0013367 | 4.873966
1681 | 0.0013017 | 4.885489
1680 | 0.0011543 | 4.937681
1679 | 0.0011153 | 4.952608
1678 | 0.0010888 | 4.963052
1677 | 0.0010412 | 4.982466
1676 | 0.0010307 | 4.986868
1675 | 0.0010258 | 4.988937
1674 | 0.0009347 | 5.029328
1673 | 0.000856 | 5.067526
1672 | 0.0008425 | 5.07443
1671 | 0.0008389 | 5.07629
1670 | 0.0008217 | 5.085287
1669 | 0.0007909 | 5.101878
1668 | 0.0007732 | 5.111708
1667 | 0.0007916 | 5.101494
1666 | 0.0007807 | 5.107516
1665 | 0.0007915 | 5.101549
1664 | 0.0008706 | 5.060181
1663 | 0.0008176 | 5.087459
1662 | 0.0008392 | 5.076135
1661 | 0.0008704 | 5.060281
1660 | 0.0008237 | 5.084231
1659 | 0.0009299 | 5.031564
1658 | 0.000899 | 5.04624
1657 | 0.000946 | 5.024109
1656 | 0.0009418 | 5.026041
1655 | 0.0010184 | 4.992082
1654 | 0.0010308 | 4.986826
1653 | 0.0009994 | 5.000261
1652 | 0.0010178 | 4.992338
1651 | 0.0010999 | 4.958647
1650 | 0.001104 | 4.957031
1649 | 0.0010727 | 4.969522
1648 | 0.0010854 | 4.96441
1647 | 0.001115 | 4.952725
1646 | 0.0010551 | 4.976706
1645 | 0.0011049 | 4.956677
1644 | 0.0011602 | 4.935467
1643 | 0.0011474 | 4.940285
1642 | 0.0010034 | 4.998526
1641 | 0.0012215 | 4.913107
1640 | 0.0010771 | 4.967744
1639 | 0.0011878 | 4.925257
1638 | 0.0010813 | 4.966054
1637 | 0.0010577 | 4.975637
1636 | 0.0011329 | 4.945808
1635 | 0.001151 | 4.938925
1634 | 0.0011104 | 4.954521
1633 | 0.0011162 | 4.952258
1632 | 0.0010983 | 4.959279
1631 | 0.0010452 | 4.980801
1630 | 0.0010506 | 4.978563
1629 | 0.0010229 | 4.990167
1628 | 0.0010555 | 4.976542
1627 | 0.0010579 | 4.975555
1626 | 0.0010317 | 4.986447
1625 | 0.0010306 | 4.98691
1624 | 0.0010995 | 4.958805
1623 | 0.0009715 | 5.012557
1622 | 0.0009636 | 5.016103
1621 | 0.0010242 | 4.989615
1620 | 0.0009649 | 5.015518
1619 | 0.0009644 | 5.015743
1618 | 0.0010048 | 4.99792
1617 | 0.0009279 | 5.032499
1616 | 0.0009195 | 5.036448
1615 | 0.0009598 | 5.017819
1614 | 0.0009877 | 5.005375
1613 | 0.0009087 | 5.041579
1612 | 0.0009291 | 5.031938
1611 | 0.000877 | 5.057
1610 | 0.0008646 | 5.063185
1609 | 0.0009324 | 5.030398
1608 | 0.0008475 | 5.07186
1607 | 0.0008487 | 5.071246
1606 | 0.000836 | 5.077794
1605 | 0.0008484 | 5.071399
1604 | 0.0008214 | 5.085445
1603 | 0.0008344 | 5.078626
1602 | 0.0007941 | 5.100125
1601 | 0.0008505 | 5.070326
1600 | 0.0008152 | 5.088736
1599 | 0.0008119 | 5.090497
1598 | 0.000795 | 5.099633
1597 | 0.0006986 | 5.155771
1596 | 0.0008168 | 5.087884
1595 | 0.0008352 | 5.07821
1594 | 0.0007661 | 5.115715
1593 | 0.0007446 | 5.128077
1592 | 0.0007629 | 5.117532
1591 | 0.0007676 | 5.114865
1590 | 0.0007512 | 5.124244
1589 | 0.0007405 | 5.130475
1588 | 0.0007302 | 5.136558
1587 | 0.0006946 | 5.158265
1586 | 0.000664 | 5.177832
1585 | 0.0006959 | 5.157453
1584 | 0.0006872 | 5.162917
1583 | 0.0007047 | 5.151996
1582 | 0.0006949 | 5.158078
1581 | 0.0006706 | 5.173536
1580 | 0.0006786 | 5.168386
1579 | 0.0006639 | 5.177897
1578 | 0.0006827 | 5.16577
1577 | 0.0007359 | 5.133181
1576 | 0.0006151 | 5.211054
1575 | 0.0006945 | 5.158328
1574 | 0.0006811 | 5.166789
1573 | 0.0006801 | 5.167427
1572 | 0.0006166 | 5.209996
1571 | 0.0006407 | 5.193345
1570 | 0.0006632 | 5.178355
1569 | 0.0006909 | 5.160585
1568 | 0.0006303 | 5.200453
1567 | 0.0006032 | 5.219539
1566 | 0.0006325 | 5.198939
1565 | 0.0006558 | 5.183229
1564 | 0.0006568 | 5.182567
1563 | 0.0006868 | 5.16317
1562 | 0.0006202 | 5.207468
1561 | 0.0006577 | 5.181972
1560 | 0.000607 | 5.216811
1559 | 0.0006442 | 5.190979
1558 | 0.0006122 | 5.213107
1557 | 0.0006038 | 5.219107
1556 | 0.0006011 | 5.221053
1555 | 0.0006174 | 5.209433
1554 | 0.0006085 | 5.215739
1553 | 0.000593 | 5.226945
1552 | 0.0006029 | 5.219755
1551 | 0.0006055 | 5.217886
1550 | 0.0005967 | 5.224244
1549 | 0.000644 | 5.191114
1548 | 0.000592 | 5.227678
1547 | 0.0005874 | 5.231066
1546 | 0.0006289 | 5.201418
1545 | 0.0005863 | 5.23188
1544 | 0.000618 | 5.209012
1543 | 0.0006182 | 5.208871
1542 | 0.0005345 | 5.272052
1541 | 0.0005803 | 5.236347
1540 | 0.0006073 | 5.216597
1539 | 0.0005785 | 5.237697
1538 | 0.0005507 | 5.259085
1537 | 0.0005623 | 5.250032
1536 | 0.0006001 | 5.221776
1535 | 0.0006019 | 5.220476
1534 | 0.0005905 | 5.22878
1533 | 0.0006271 | 5.202663
1532 | 0.0006233 | 5.205303
1531 | 0.0006059 | 5.217599
1530 | 0.0005685 | 5.24527
1529 | 0.0005843 | 5.233364
1528 | 0.0005706 | 5.243668
1527 | 0.0005905 | 5.22878
1526 | 0.0006187 | 5.20852
1525 | 0.0005817 | 5.235301
1524 | 0.0006192 | 5.208169
1523 | 0.0005859 | 5.232177
1522 | 0.000599 | 5.222573
1521 | 0.0006255 | 5.203773
1520 | 0.00062 | 5.207608
1519 | 0.0006215 | 5.206559
1518 | 0.0006306 | 5.200246
1517 | 0.0005938 | 5.22636
1516 | 0.0005507 | 5.259085
1515 | 0.0005746 | 5.240634
1514 | 0.0005938 | 5.22636
1513 | 0.000561 | 5.251037
1512 | 0.000621 | 5.206908
1511 | 0.0006218 | 5.206349
1510 | 0.000594 | 5.226214
1509 | 0.0005898 | 5.229295
1508 | 0.0006555 | 5.183427
1507 | 0.000561 | 5.251037
1506 | 0.0006016 | 5.220692
1505 | 0.0006151 | 5.211054
1504 | 0.0006188 | 5.20845
1503 | 0.0006059 | 5.217599
1502 | 0.000629 | 5.201349
1501 | 0.0006311 | 5.199902
1500 | 0.0006233 | 5.205303
1499 | 0.0006224 | 5.20593
1498 | 0.0006212 | 5.206769
1497 | 0.0006535 | 5.184754
1496 | 0.0006392 | 5.194363
1495 | 0.0005982 | 5.223154
1494 | 0.0006495 | 5.187421
1493 | 0.000662 | 5.179142
1492 | 0.000643 | 5.191789
1491 | 0.0006258 | 5.203564
1490 | 0.000634 | 5.197911
1489 | 0.0006397 | 5.194024
1488 | 0.0006649 | 5.177244
1487 | 0.0006504 | 5.186819
1486 | 0.0006609 | 5.179864
1485 | 0.0006262 | 5.203287
1484 | 0.0006691 | 5.174509
1483 | 0.0006479 | 5.188492
1482 | 0.0006607 | 5.179996
1481 | 0.000649 | 5.187755
1480 | 0.0006285 | 5.201695
1479 | 0.0006339 | 5.197979
1478 | 0.0006306 | 5.200246
1477 | 0.0006489 | 5.187822
1476 | 0.0006611 | 5.179733
1475 | 0.0006739 | 5.171405
1474 | 0.0007049 | 5.151872
1473 | 0.0007197 | 5.142848
1472 | 0.0007012 | 5.154158
1471 | 0.0006663 | 5.17633
1470 | 0.0006663 | 5.17633
1469 | 0.0006647 | 5.177374
1468 | 0.0006741 | 5.171276
1467 | 0.000707 | 5.150581
1466 | 0.0006853 | 5.164119
1465 | 0.0006827 | 5.16577
1464 | 0.0006748 | 5.170825
1463 | 0.000701 | 5.154282
1462 | 0.0007204 | 5.142426
1461 | 0.0007356 | 5.133358
1460 | 0.0007434 | 5.128777
1459 | 0.0006776 | 5.169027
1458 | 0.0007357 | 5.133299
1457 | 0.0007314 | 5.135845
1456 | 0.0007336 | 5.134541
1455 | 0.0007371 | 5.132474
1454 | 0.0007696 | 5.113735
1453 | 0.0007233 | 5.140682
1452 | 0.0007583 | 5.120159
1451 | 0.0007248 | 5.139782
1450 | 0.0007741 | 5.111203
1449 | 0.0007547 | 5.122226
1448 | 0.0007597 | 5.119358
1447 | 0.0007699 | 5.113566
1446 | 0.0007377 | 5.13212
1445 | 0.0007448 | 5.12796
1444 | 0.0007447 | 5.128019
1443 | 0.0007682 | 5.114526
1442 | 0.0007537 | 5.122801
1441 | 0.0007604 | 5.118958
1440 | 0.0007615 | 5.11833
1439 | 0.0007799 | 5.107961
1438 | 0.0007558 | 5.121593
1437 | 0.0007627 | 5.117646
1436 | 0.000791 | 5.101824
1435 | 0.0007683 | 5.114469
1434 | 0.0007972 | 5.098433
1433 | 0.0007712 | 5.112833
1432 | 0.0007789 | 5.108518
1431 | 0.0007747 | 5.110866
1430 | 0.0008073 | 5.092965
1429 | 0.0007811 | 5.107293
1428 | 0.0008221 | 5.085075
1427 | 0.0007602 | 5.119072
1426 | 0.0007845 | 5.105407
1425 | 0.0008059 | 5.093719
1424 | 0.0007842 | 5.105573
1423 | 0.0007933 | 5.100563
1422 | 0.0007714 | 5.11272
1421 | 0.0008206 | 5.085868
1420 | 0.0007772 | 5.109467
1419 | 0.0007724 | 5.112158
1418 | 0.0008143 | 5.089216
1417 | 0.0007862 | 5.104467
1416 | 0.0007693 | 5.113904
1415 | 0.0008079 | 5.092642
1414 | 0.0007782 | 5.108909
1413 | 0.0007871 | 5.10397
1412 | 0.0008014 | 5.096151
1411 | 0.0007897 | 5.102538
1410 | 0.0007985 | 5.097725
1409 | 0.0007773 | 5.109411
1408 | 0.0008072 | 5.093019
1407 | 0.0007956 | 5.099305
1406 | 0.0008236 | 5.084284
1405 | 0.0007831 | 5.106183
1404 | 0.0007842 | 5.105573
1403 | 0.0007844 | 5.105462
1402 | 0.0007802 | 5.107794
1401 | 0.0008235 | 5.084336
1400 | 0.0008167 | 5.087937
1399 | 0.0007948 | 5.099742
1398 | 0.0007836 | 5.105906
1397 | 0.0008542 | 5.06844
1396 | 0.0008324 | 5.079668
1395 | 0.0008167 | 5.087937
1394 | 0.0008111 | 5.090926
1393 | 0.0007958 | 5.099196
1392 | 0.0008506 | 5.070275
1391 | 0.0008419 | 5.074739
1390 | 0.0008193 | 5.086557
1389 | 0.0008162 | 5.088203
1388 | 0.0008123 | 5.090284
1387 | 0.000828 | 5.08197
1386 | 0.000804 | 5.094744
1385 | 0.0008391 | 5.076186
1384 | 0.0008918 | 5.049733
1383 | 0.0008183 | 5.087087
1382 | 0.000831 | 5.080399
1381 | 0.0008389 | 5.07629
1380 | 0.0008439 | 5.073709
1379 | 0.000799 | 5.097453
1378 | 0.0008306 | 5.080608
1377 | 0.0008128 | 5.090016
1376 | 0.0008483 | 5.071451
1375 | 0.0008587 | 5.066159
1374 | 0.000824 | 5.084073
1373 | 0.0008145 | 5.089109
1372 | 0.0008762 | 5.057397
1371 | 0.000819 | 5.086716
1370 | 0.0008591 | 5.065956
1369 | 0.0008574 | 5.066817
1368 | 0.0008732 | 5.058886
1367 | 0.0008589 | 5.066057
1366 | 0.0008642 | 5.063386
1365 | 0.000864 | 5.063486
1364 | 0.0008631 | 5.063939
1363 | 0.0008845 | 5.053302
1362 | 0.0008791 | 5.055962
1361 | 0.0008991 | 5.046192
1360 | 0.0009124 | 5.039815
1359 | 0.0008848 | 5.053155
1358 | 0.0009148 | 5.038674
1357 | 0.0009367 | 5.028399
1356 | 0.0009201 | 5.036165
1355 | 0.0009104 | 5.040768
1354 | 0.0009536 | 5.020634
1353 | 0.0009307 | 5.03119
1352 | 0.0009235 | 5.034563
1351 | 0.0009236 | 5.034516
1350 | 0.0009004 | 5.045565
1349 | 0.0009099 | 5.041006
1348 | 0.0009552 | 5.019906
1347 | 0.0009368 | 5.028353
1346 | 0.001019 | 4.991826
1345 | 0.0009149 | 5.038626
1344 | 0.0009229 | 5.034845
1343 | 0.0008937 | 5.048808
1342 | 0.0008934 | 5.048954
1341 | 0.0009312 | 5.030957
1340 | 0.0009224 | 5.035081
1339 | 0.0009145 | 5.038816
1338 | 0.0009578 | 5.018725
1337 | 0.0009376 | 5.027982
1336 | 0.0009415 | 5.02618
1335 | 0.0009252 | 5.033764
1334 | 0.0009027 | 5.044457
1333 | 0.0009358 | 5.028817
1332 | 0.0009152 | 5.038484
1331 | 0.0008605 | 5.065249
1330 | 0.0008978 | 5.04682
1329 | 0.0009259 | 5.033436
1328 | 0.000929 | 5.031984
1327 | 0.0009261 | 5.033342
1326 | 0.0008998 | 5.045854
1325 | 0.0009316 | 5.030771
1324 | 0.0009339 | 5.0297
1323 | 0.0008965 | 5.04745
1322 | 0.0009196 | 5.036401
1321 | 0.0009223 | 5.035128
1320 | 0.0009257 | 5.03353
1319 | 0.000939 | 5.027334
1318 | 0.0009419 | 5.025995
1317 | 0.0009312 | 5.030957
1316 | 0.0009303 | 5.031377
1315 | 0.0009416 | 5.026134
1314 | 0.0009236 | 5.034516
1313 | 0.0009468 | 5.023742
1312 | 0.0009212 | 5.035646
1311 | 0.0009281 | 5.032405
1310 | 0.000905 | 5.043351
1309 | 0.0009378 | 5.02789
1308 | 0.0009505 | 5.022048
1307 | 0.0009337 | 5.029793
1306 | 0.0009301 | 5.03147
1305 | 0.0009177 | 5.037299
1304 | 0.000926 | 5.033389
1303 | 0.0009642 | 5.015833
1302 | 0.0009409 | 5.026457
1301 | 0.0009655 | 5.015248
1300 | 0.0009396 | 5.027057
1299 | 0.0009601 | 5.017684
1298 | 0.0009641 | 5.015878
1297 | 0.0009649 | 5.015518
1296 | 0.0009432 | 5.025396
1295 | 0.0009537 | 5.020588
1294 | 0.0009656 | 5.015203
1293 | 0.0009462 | 5.024017
1292 | 0.0009481 | 5.023146
1291 | 0.000967 | 5.014574
1290 | 0.0009636 | 5.016103
1289 | 0.0009509 | 5.021865
1288 | 0.0009669 | 5.014618
1287 | 0.0009329 | 5.030165
1286 | 0.0009617 | 5.01696
1285 | 0.0009764 | 5.010372
1284 | 0.0009804 | 5.008597
1283 | 0.0009646 | 5.015653
1282 | 0.0009726 | 5.012066
1281 | 0.0009861 | 5.006079
1280 | 0.0009872 | 5.005595
1279 | 0.0009787 | 5.00935
1278 | 0.0009927 | 5.003182
1277 | 0.0010083 | 4.99641
1276 | 0.0010037 | 4.998396
1275 | 0.0009852 | 5.006476
1274 | 0.0009965 | 5.001523
1273 | 0.0009648 | 5.015563
1272 | 0.0010035 | 4.998483
1271 | 0.0009763 | 5.010417
1270 | 0.0010114 | 4.995077
1269 | 0.0009745 | 5.011218
1268 | 0.0009866 | 5.005859
1267 | 0.001008 | 4.996539
1266 | 0.0010257 | 4.98898
1265 | 0.0010043 | 4.998137
1264 | 0.0009858 | 5.006211
1263 | 0.0010192 | 4.991741
1262 | 0.0010082 | 4.996453
1261 | 0.0010149 | 4.993577
1260 | 0.0010124 | 4.994648
1259 | 0.0009984 | 5.000695
1258 | 0.0010181 | 4.99221
1257 | 0.000994 | 5.002614
1256 | 0.0010056 | 4.997575
1255 | 0.0010033 | 4.998569
1254 | 0.0009886 | 5.004979
1253 | 0.001027 | 4.98843
1252 | 0.0010432 | 4.981632
1251 | 0.001011 | 4.995249
1250 | 0.0010255 | 4.989064
1249 | 0.0010303 | 4.987036
1248 | 0.0009995 | 5.000217
1247 | 0.0010134 | 4.994219
1246 | 0.0010264 | 4.988683
1245 | 0.000986 | 5.006123
1244 | 0.0010364 | 4.984473
1243 | 0.0010094 | 4.995937
1242 | 0.0010156 | 4.993277
1241 | 0.0010263 | 4.988726
1240 | 0.0009901 | 5.004321
1239 | 0.0010009 | 4.999609
1238 | 0.0010276 | 4.988176
1237 | 0.0010099 | 4.995722
1236 | 0.0009939 | 5.002657
1235 | 0.0009946 | 5.002352
1234 | 0.0010155 | 4.99332
1233 | 0.0010119 | 4.994862
1232 | 0.0009917 | 5.00362
1231 | 0.0010063 | 4.997273
1230 | 0.0009893 | 5.004672
1229 | 0.0009948 | 5.002264
1228 | 0.0009951 | 5.002133
1227 | 0.000994 | 5.002614
1226 | 0.0009914 | 5.003751
1225 | 0.0009806 | 5.008508
1224 | 0.0009676 | 5.014304
1223 | 0.0009552 | 5.019906
1222 | 0.0009743 | 5.011307
1221 | 0.0009752 | 5.010906
1220 | 0.000953 | 5.020907
1219 | 0.0009556 | 5.019724
1218 | 0.0009686 | 5.013856
1217 | 0.0009347 | 5.029328
1216 | 0.0009175 | 5.037394
1215 | 0.0009331 | 5.030072
1214 | 0.0009253 | 5.033717
1213 | 0.0008975 | 5.046966
1212 | 0.0009086 | 5.041627
1211 | 0.0008976 | 5.046917
1210 | 0.0008932 | 5.049051
1209 | 0.0008896 | 5.050805
1208 | 0.0008879 | 5.051636
1207 | 0.0008646 | 5.063185
1206 | 0.0008579 | 5.066563
1205 | 0.0008133 | 5.089749
1204 | 0.0008229 | 5.084653
1203 | 0.0007986 | 5.097671
1202 | 0.000787 | 5.104025
1201 | 0.0007942 | 5.10007
1200 | 0.0007739 | 5.111315
1199 | 0.0007782 | 5.108909
1198 | 0.0007527 | 5.123378
1197 | 0.0007439 | 5.128485
1196 | 0.0007061 | 5.151134
1195 | 0.0007052 | 5.151688
1194 | 0.0006963 | 5.157204
1193 | 0.000691 | 5.160522
1192 | 0.0006438 | 5.191249
1191 | 0.0006828 | 5.165706
1190 | 0.000664 | 5.177832
1189 | 0.000611 | 5.213959
1188 | 0.000637 | 5.195861
1187 | 0.0006294 | 5.201073
1186 | 0.0006007 | 5.221342
1185 | 0.0006147 | 5.211337
1184 | 0.0005716 | 5.242908
1183 | 0.0005736 | 5.241391
1182 | 0.0005687 | 5.245117
1181 | 0.0005565 | 5.254535
1180 | 0.0005292 | 5.27638
1179 | 0.0005464 | 5.262489
1178 | 0.0005245 | 5.280255
1177 | 0.0005068 | 5.295163
1176 | 0.0004656 | 5.331987
1175 | 0.0004873 | 5.312204
1174 | 0.000453 | 5.343902
1173 | 0.0004576 | 5.339514
1172 | 0.000459 | 5.338187
1171 | 0.0004322 | 5.364315
1170 | 0.000434 | 5.36251
1169 | 0.0004141 | 5.382895
1168 | 0.0003851 | 5.414426
1167 | 0.0003981 | 5.400008
1166 | 0.0003837 | 5.416008
1165 | 0.0003971 | 5.4011
1164 | 0.0003778 | 5.422738
1163 | 0.0003701 | 5.431681
1162 | 0.0003323 | 5.47847
1161 | 0.0003039 | 5.517269
1160 | 0.0002846 | 5.545765
1159 | 0.0002909 | 5.536256
1158 | 0.0002857 | 5.54409
1157 | 0.0002747 | 5.561141
1156 | 0.0002599 | 5.585194
1155 | 0.0002448 | 5.611189
1154 | 0.0002669 | 5.573651
1153 | 0.0002561 | 5.59159
1152 | 0.0002382 | 5.623058
1151 | 0.0002242 | 5.649364
1150 | 0.0002158 | 5.665949
1149 | 0.0001748 | 5.757459
1148 | 0.0002035 | 5.691436
1147 | 0.0001767 | 5.752763
1146 | 0.0001787 | 5.747875
1145 | 0.0001711 | 5.76675
1144 | 0.0001669 | 5.777544
1143 | 0.0001229 | 5.910448
1142 | 0.0001396 | 5.855115
1141 | 0.0001702 | 5.76904
1140 | 0.0001486 | 5.827981
1139 | 0.0001312 | 5.882066
1138 | 0.000112 | 5.950782
1137 | 0.0001197 | 5.921906
1136 | 8.55e-05 | 6.068034
1135 | 0.0001089 | 5.962972
1134 | 0.0001196 | 5.922269
1133 | 0.0001079 | 5.966979
1132 | 9.77e-05 | 6.010105
1131 | 9.03e-05 | 6.044312
1130 | 6.98e-05 | 6.156145
1129 | 9.5e-05 | 6.022276
1128 | 8.06e-05 | 6.093665
1127 | 9.79e-05 | 6.009217
1126 | 0.0001054 | 5.977159
1125 | 9.47e-05 | 6.02365
1124 | 5.82e-05 | 6.235077
1123 | 8.14e-05 | 6.089376
1122 | 7.26e-05 | 6.139063
1121 | 4.88e-05 | 6.31158
1120 | 6.54e-05 | 6.184422
1119 | 8.34e-05 | 6.078834
1118 | 6.25e-05 | 6.20412
1117 | 3.7e-05 | 6.431798
1116 | 2.95e-05 | 6.530178
1115 | 7.26e-05 | 6.139063
1114 | 2.88e-05 | 6.540608
1113 | 3.89e-05 | 6.41005
1112 | 5.08e-05 | 6.294136
1111 | 3.15e-05 | 6.501689
1110 | 1.72e-05 | 6.764472
1109 | 4.4e-05 | 6.356547
1108 | 4.95e-05 | 6.305395
1107 | 5.79e-05 | 6.237321
1106 | 4.14e-05 | 6.383
1105 | 3.2e-05 | 6.49485
1104 | 4.8e-05 | 6.318759
1103 | 1.72e-05 | 6.764472
1102 | 3.5e-05 | 6.455932
1101 | 3.23e-05 | 6.490797
1100 | 5.4e-06 | 7.267606
1099 | 4.83e-05 | 6.316053
1098 | 2.79e-05 | 6.554396
1097 | 4e-07 | 8.39794
1096 | 3.56e-05 | 6.44855
1095 | 0 | #NUM!
1094 | 1.63e-05 | 6.787812
1093 | 1.15e-05 | 6.939302
1092 | 3.56e-05 | 6.44855
1091 | 0 | #NUM!
1090 | 2.57e-05 | 6.590067
1089 | 0 | #NUM!
1088 | 1.78e-05 | 6.74958
1087 | 0 | #NUM!
1086 | 0 | #NUM!
1085 | 1.5e-06 | 7.823909
1084 | 0 | #NUM!
1083 | 1.02e-05 | 6.9914
1082 | 3.1e-05 | 6.508638
1081 | 5.4e-06 | 7.267606
1080 | 2.3e-05 | 6.638272
1079 | 2.52e-05 | 6.598599
1078 | 0 | #NUM!
1077 | 0 | #NUM!
1076 | 3.32e-05 | 6.478862
1075 | 0 | #NUM!
1074 | 1.91e-05 | 6.718967
1073 | 1.97e-05 | 6.705534
1072 | 0 | #NUM!
1071 | 0 | #NUM!
1070 | 0 | #NUM!
1069 | 1.59e-05 | 6.798603
1068 | 1.17e-05 | 6.931814
1067 | 4.9e-06 | 7.309804
1066 | 7.2e-06 | 7.142668
1065 | 0 | #NUM!
1064 | 7.8e-06 | 7.107905
1063 | 6.6e-06 | 7.180456
1062 | 0 | #NUM!
1061 | 4.01e-05 | 6.396856
1060 | 4.9e-06 | 7.309804
1059 | 1.26e-05 | 6.899629
1058 | 0 | #NUM!
1057 | 0 | #NUM!
1056 | 0 | #NUM!
1055 | 0 | #NUM!
1054 | 2.07e-05 | 6.68403
1053 | 1.32e-05 | 6.879426
1052 | 2.19e-05 | 6.659556
1051 | 2.4e-06 | 7.619789
1050 | 1.83e-05 | 6.737549
1049 | 0 | #NUM!
1048 | 0 | #NUM!
1047 | 0 | #NUM!
1046 | 1.84e-05 | 6.735182
1045 | 0 | #NUM!
1044 | 0 | #NUM!
1043 | 3e-06 | 7.522879
1042 | 5.08e-05 | 6.294136
1041 | 7.9e-06 | 7.102373
1040 | 8.6e-06 | 7.065502
1039 | 0 | #NUM!
1038 | 2.33e-05 | 6.632644
1037 | 5e-07 | 8.30103
1036 | 0 | #NUM!
1035 | 9.9e-06 | 7.004365
1034 | 2.84e-05 | 6.546682
1033 | 2e-07 | 8.69897
1032 | 7.1e-06 | 7.148742
1031 | 7.2e-06 | 7.142668
1030 | 2.64e-05 | 6.578396
1029 | 5.2e-06 | 7.283997
1028 | 0 | #NUM!
1027 | 4.2e-06 | 7.376751
1026 | 0 | #NUM!
1025 | 1.04e-05 | 6.982967
1024 | 0 | #NUM!
1023 | 5.45e-05 | 6.263603
1022 | 5.3e-06 | 7.275724
1021 | 0 | #NUM!
1020 | 0 | #NUM!
1019 | 1.51e-05 | 6.821023
1018 | 1.97e-05 | 6.705534
1017 | 1.4e-06 | 7.853872
1016 | 4.1e-05 | 6.387216
1015 | 3.2e-06 | 7.49485
1014 | 1.73e-05 | 6.761954
1013 | 2.73e-05 | 6.563837
1012 | 1.68e-05 | 6.774691
1011 | 0 | #NUM!
1010 | 4e-05 | 6.39794
1009 | 1.34e-05 | 6.872895
1008 | 2.01e-05 | 6.696804
1007 | 7.2e-06 | 7.142668
1006 | 0 | #NUM!
1005 | 1.88e-05 | 6.725842
1004 | 0 | #NUM!
1003 | 1.7e-05 | 6.769551
1002 | 0 | #NUM!
1001 | 0 | #NUM!
1000 | 4.95e-05 | 6.305395
999 | 2.2e-06 | 7.657577
998 | 0 | #NUM!
997 | 4e-05 | 6.39794
996 | 4.4e-05 | 6.356547
995 | 4.52e-05 | 6.344862
994 | 0 | #NUM!
993 | 1.68e-05 | 6.774691
992 | 3.05e-05 | 6.5157
991 | 0 | #NUM!
990 | 7.4e-06 | 7.130768
989 | 8.3e-06 | 7.080922
988 | 2.46e-05 | 6.609065
987 | 0 | #NUM!
986 | 3.46e-05 | 6.460924
985 | 5.97e-05 | 6.224026
984 | 0 | #NUM!
983 | 0 | #NUM!
982 | 0 | #NUM!
981 | 1.29e-05 | 6.88941
980 | 6.27e-05 | 6.202732
979 | 2.19e-05 | 6.659556
978 | 0 | #NUM!
977 | 0 | #NUM!
976 | 9.4e-06 | 7.026872
975 | 1.39e-05 | 6.856985
974 | 5.7e-05 | 6.244125
973 | 1.7e-06 | 7.769551
972 | 0 | #NUM!
971 | 3.56e-05 | 6.44855
970 | 0 | #NUM!
969 | 4.53e-05 | 6.343902
968 | 1.67e-05 | 6.777284
967 | 0 | #NUM!
966 | 0 | #NUM!
965 | 2.68e-05 | 6.571865
964 | 5.6e-06 | 7.251812
963 | 0 | #NUM!
962 | 3.18e-05 | 6.497573
961 | 1.32e-05 | 6.879426
960 | 5.24e-05 | 6.280669
959 | 1.56e-05 | 6.806875
958 | 0 | #NUM!
957 | 8.01e-05 | 6.096367
956 | 0 | #NUM!
955 | 1.46e-05 | 6.835647
954 | 2.51e-05 | 6.600326
953 | 3.56e-05 | 6.44855
952 | 7.25e-05 | 6.139662
951 | 3.04e-05 | 6.517126
950 | 5.52e-05 | 6.258061
949 | 3.16e-05 | 6.500313
948 | 1.35e-05 | 6.869666
947 | 6.02e-05 | 6.220404
946 | 6.75e-05 | 6.170696
945 | 0 | #NUM!
944 | 7.96e-05 | 6.099087
943 | 5.9e-05 | 6.229148
942 | 0 | #NUM!
941 | 1.75e-05 | 6.756962
940 | 8.59e-05 | 6.066007
939 | 2.11e-05 | 6.675718
938 | 3.4e-05 | 6.468521
937 | 0 | #NUM!
936 | 6.67e-05 | 6.175874
935 | 7.8e-06 | 7.107905
934 | 0.0001133 | 5.94577
933 | 4.55e-05 | 6.341989
932 | 2.92e-05 | 6.534617
931 | 0.0001613 | 5.792366
930 | 0 | #NUM!
929 | 9.18e-05 | 6.037157
928 | 1.87e-05 | 6.728158
927 | 5.91e-05 | 6.228413
926 | 0.0001103 | 5.957424
925 | 7.2e-05 | 6.142668
924 | 1.6e-05 | 6.79588
923 | 8.38e-05 | 6.076756
922 | 0 | #NUM!
921 | 0 | #NUM!
920 | 8.2e-05 | 6.086186
919 | 5.69e-05 | 6.244888
918 | 2.98e-05 | 6.525784
917 | 8.1e-05 | 6.091515
916 | 4.26e-05 | 6.37059
915 | 0.0001323 | 5.87844
914 | 0.0001057 | 5.975925
913 | 9.69e-05 | 6.013676
912 | 0 | #NUM!
911 | 6.34e-05 | 6.197911
910 | 9.61e-05 | 6.017277
909 | 7.59e-05 | 6.119758
908 | 0 | #NUM!
907 | 9.68e-05 | 6.014125
906 | 0 | #NUM!
905 | 0.0001231 | 5.909742
904 | 0.0001063 | 5.973467
903 | 0.0001017 | 5.992679
902 | 0 | #NUM!
901 | 3.63e-05 | 6.440093
900 | 8.86e-05 | 6.052566
899 | 1.38e-05 | 6.860121
898 | 6.81e-05 | 6.166853
897 | 0.0004319 | 5.364617
896 | 0.0001074 | 5.968996
895 | 0.0002149 | 5.667764
894 | 0.0002219 | 5.653843
893 | 0 | #NUM!
892 | 3.97e-05 | 6.401209
891 | 0.0002968 | 5.527536
890 | 0.0002611 | 5.583193
889 | 0.0001306 | 5.884057
888 | 0.0002561 | 5.59159
887 | 1.92e-05 | 6.716699
886 | 0.0002946 | 5.530767
885 | 0.0002094 | 5.679023
884 | 0.0003424 | 5.465466
883 | 0.0002985 | 5.525056
882 | 0.0004643 | 5.333201
881 | 8.46e-05 | 6.07263
880 | 0.0002928 | 5.533429
879 | 0.0001199 | 5.921181
878 | 8.49e-05 | 6.071092
877 | 0 | #NUM!
876 | 0.0001663 | 5.779108
875 | 0.0001651 | 5.782253
874 | 0 | #NUM!
873 | 0.0002374 | 5.624519
872 | 0.0005778 | 5.238222
871 | 0.0005185 | 5.285251
870 | 0.00035 | 5.455932
869 | 0.0006402 | 5.193684
868 | 0.0006221 | 5.20614
867 | 9e-05 | 6.045757
866 | 0.000552 | 5.258061
865 | 0.0006411 | 5.193074
864 | 0.0004491 | 5.347657
863 | 0.000713 | 5.14691
862 | 0.0010694 | 4.97086
861 | 0.0007942 | 5.10007
860 | 0.0011408 | 4.94279
859 | 0.0006405 | 5.193481
858 | 0.0008722 | 5.059384
857 | 0.0010546 | 4.976912
856 | 0.001076 | 4.968188
855 | 0.0012723 | 4.89541
854 | 0.0020687 | 4.684302
853 | 0.0017917 | 4.746735
852 | 0.0013879 | 4.857642
851 | 0.0017713 | 4.751708
850 | 0.0017651 | 4.753231
849 | 0.0016402 | 4.785103
848 | 0.002783 | 4.555487
847 | 0.0024658 | 4.608042
846 | 0.0027253 | 4.564586
845 | 0.0024543 | 4.610072
844 | 0.0034101 | 4.467233
843 | 0.002684 | 4.571217
842 | 0.0033162 | 4.479359
841 | 0.0034652 | 4.460272
840 | 0.0041276 | 4.384302
839 | 0.0042017 | 4.376575
838 | 0.0054042 | 4.267269
837 | 0.0048527 | 4.314017
836 | 0.0050422 | 4.29738
835 | 0.0059149 | 4.228053
834 | 0.0061295 | 4.212575
833 | 0.006423 | 4.192262
832 | 0.0069304 | 4.159242
831 | 0.0065867 | 4.181332
830 | 0.0074226 | 4.129444
829 | 0.0085302 | 4.069041
828 | 0.0086401 | 4.063481
827 | 0.0106991 | 3.970653
826 | 0.0111572 | 3.952445
825 | 0.01068 | 3.971429
824 | 0.0121626 | 3.914974
823 | 0.0146219 | 3.834996
822 | 0.0143584 | 3.842894
821 | 0.0154945 | 3.809822
820 | 0.0159642 | 3.796853
819 | 0.0189028 | 3.723474
818 | 0.0198602 | 3.702016
817 | 0.0209245 | 3.679345
816 | 0.0209306 | 3.679218
815 | 0.0234737 | 3.629418
814 | 0.0254201 | 3.594823
813 | 0.0271869 | 3.56564
812 | 0.0284196 | 3.546382
811 | 0.0288751 | 3.539477
810 | 0.031458 | 3.502269
809 | 0.0329114 | 3.482654
808 | 0.0347187 | 3.459437
807 | 0.0366161 | 3.436328
806 | 0.0395471 | 3.402885
805 | 0.0425332 | 3.371272
804 | 0.0439997 | 3.35655
803 | 0.048494 | 3.314312
802 | 0.0501171 | 3.300014
801 | 0.0539456 | 3.268044
800 | 0.0553731 | 3.256701
799 | 0.0524213 | 3.280492
798 | 0.0557262 | 3.253941
797 | 0.0587583 | 3.230931
796 | 0.0627222 | 3.202579
795 | 0.0664489 | 3.177512
794 | 0.070374 | 3.152588
793 | 0.0742589 | 3.129251
792 | 0.0791831 | 3.101367
791 | 0.0834308 | 3.078674
790 | 0.088739 | 3.051885
789 | 0.0938751 | 3.02745
788 | 0.0987477 | 3.005473
787 | 0.1054522 | 2.976944
786 | 0.110932 | 2.954943
785 | 0.117362 | 2.930472
784 | 0.1239262 | 2.906837
783 | 0.1305279 | 2.884297
782 | 0.1383945 | 2.858881
781 | 0.1457008 | 2.836538
780 | 0.1538387 | 2.812934
779 | 0.1615421 | 2.791714
778 | 0.1709147 | 2.767221
777 | 0.1799238 | 2.744911
776 | 0.1897684 | 2.721776
775 | 0.1993449 | 2.700395
774 | 0.2102557 | 2.677252
773 | 0.221982 | 2.653682
772 | 0.2329649 | 2.63271
771 | 0.2442409 | 2.612182
770 | 0.2575635 | 2.589116
769 | 0.2706946 | 2.56752
768 | 0.2856062 | 2.544232
767 | 0.2991916 | 2.524051
766 | 0.314891 | 2.50184
765 | 0.3312127 | 2.479893
764 | 0.3469161 | 2.459776
763 | 0.3643196 | 2.438517
762 | 0.3836351 | 2.416082
761 | 0.4011463 | 2.396697
760 | 0.4205799 | 2.376151
759 | 0.4399087 | 2.356637
758 | 0.4616812 | 2.335658
757 | 0.4841794 | 2.314994
756 | 0.5062693 | 2.295618
755 | 0.5310963 | 2.274827
754 | 0.5544274 | 2.256155
753 | 0.5801617 | 2.236451
752 | 0.6086459 | 2.215635
751 | 0.6352656 | 2.197045
750 | 0.6624397 | 2.178854
749 | 0.6936394 | 2.158866
748 | 0.7229161 | 2.140912
747 | 0.7549242 | 2.122097
746 | 0.786266 | 2.104431
745 | 0.8198254 | 2.086279
744 | 0.8531842 | 2.068957
743 | 0.892011 | 2.04963
742 | 0.9275424 | 2.032666
741 | 0.9633849 | 2.0162
740 | 1.0025549 | 1.998892
739 | 1.043205 | 1.98163
738 | 1.0811143 | 1.966128
737 | 1.12238 | 1.94986
736 | 1.1687953 | 1.932262
735 | 1.2090302 | 1.917563
734 | 1.2542084 | 1.90163
733 | 1.299153 | 1.88634
732 | 1.3463511 | 1.870842
731 | 1.3905683 | 1.856808
730 | 1.4417055 | 1.841123
729 | 1.4896208 | 1.826924
728 | 1.5368335 | 1.813373
727 | 1.5865418 | 1.799548
726 | 1.6402043 | 1.785102
725 | 1.6895834 | 1.77222
724 | 1.7448823 | 1.758234
723 | 1.7960621 | 1.745679
722 | 1.8518818 | 1.732387
721 | 1.9098637 | 1.718998
720 | 1.9580781 | 1.70817
719 | 2.0151067 | 1.695702
718 | 2.0765233 | 1.682663
717 | 2.1331666 | 1.670975
716 | 2.1913359 | 1.659291
715 | 2.2469876 | 1.648399
714 | 2.309 | 1.636576
713 | 2.366991 | 1.625803
712 | 2.4304047 | 1.614321
711 | 2.4921107 | 1.603433
710 | 2.5528817 | 1.592969
709 | 2.6175165 | 1.582111
708 | 2.6875663 | 1.570641
707 | 2.7578928 | 1.559423
706 | 2.8241606 | 1.549111
705 | 2.9006395 | 1.537506
704 | 2.9672999 | 1.527639
703 | 3.0481849 | 1.515959
702 | 3.1211457 | 1.505686
701 | 3.2017679 | 1.49461
700 | 3.2800443 | 1.48412
600 | 12.2832546 | 0.9106865
599 | 12.4137926 | 0.9060955
598 | 12.5268679 | 0.9021575
597 | 12.6696987 | 0.8972337
596 | 12.7887011 | 0.8931736
595 | 12.938839 | 0.8881047
594 | 13.0831299 | 0.8832883
593 | 13.2451086 | 0.8779445
592 | 13.3876276 | 0.8732964
591 | 13.552083 | 0.8679939
590 | 13.687438 | 0.8636778
589 | 13.8680573 | 0.8579844
588 | 14.0339155 | 0.8528211
587 | 14.2067003 | 0.8475068
586 | 14.3724127 | 0.8424703
585 | 14.5426054 | 0.8373578
584 | 14.736064 | 0.8316185
583 | 14.8947802 | 0.8269659
582 | 15.0499191 | 0.8224658
581 | 15.2267027 | 0.8173941
580 | 15.3937206 | 0.8126564
579 | 15.5829296 | 0.8073509
578 | 15.732028 | 0.8032153
577 | 15.900156 | 0.7985986
576 | 16.057703 | 0.7943166
575 | 16.2129345 | 0.7901384
574 | 16.3390312 | 0.7867737
573 | 16.511961 | 0.7822013
572 | 16.6364842 | 0.7789384
571 | 16.8101711 | 0.7744279
570 | 16.9324055 | 0.7712813
569 | 17.0806809 | 0.7674948
568 | 17.2097588 | 0.7642252
567 | 17.3054161 | 0.761818
566 | 17.4653893 | 0.7578217
565 | 17.5999661 | 0.7544882
564 | 17.6989422 | 0.7520527
563 | 17.841507 | 0.7485685
562 | 17.9687176 | 0.7454829
561 | 18.1026154 | 0.7422587
560 | 18.236393 | 0.7390611
559 | 18.3532181 | 0.7362878
558 | 18.5138741 | 0.7325027
557 | 18.6278858 | 0.7298364
556 | 18.7880611 | 0.726118
555 | 18.9499302 | 0.7223924
554 | 19.1052895 | 0.7188464
553 | 19.295702 | 0.7145394
552 | 19.4181824 | 0.7117914
551 | 19.6246109 | 0.7071989
550 | 19.7374573 | 0.7047088
549 | 19.9212837 | 0.7006827
548 | 20.0959683 | 0.6968911
547 | 20.2517128 | 0.6935382
546 | 20.3866825 | 0.6906534
545 | 20.5358944 | 0.6874864
544 | 20.7316475 | 0.6833662
543 | 20.8276215 | 0.6813603
542 | 20.9939728 | 0.6779054
541 | 21.0731907 | 0.6762697
540 | 21.1986275 | 0.6736923
539 | 21.31036 | 0.6714092
538 | 21.3872986 | 0.6698441
537 | 21.4535217 | 0.6685014
536 | 21.5176277 | 0.6672056
535 | 21.563385 | 0.6662831
534 | 21.5634136 | 0.6662825
533 | 21.5501232 | 0.6665502
532 | 21.560957 | 0.666332
531 | 21.5341549 | 0.6668722
530 | 21.4506035 | 0.6685605
529 | 21.4112892 | 0.6693572
528 | 21.2746182 | 0.6721382
527 | 21.1755791 | 0.6741647
526 | 21.0217667 | 0.6773308
525 | 20.8638706 | 0.6806051
524 | 20.6582584 | 0.6849063
523 | 20.4658012 | 0.6889712
522 | 20.2138443 | 0.6943511
521 | 19.9303703 | 0.7004846
520 | 19.6145363 | 0.707422
519 | 19.2459202 | 0.7156613
518 | 18.8453713 | 0.7247953
517 | 18.4012146 | 0.7351535
516 | 17.8976269 | 0.7472045
515 | 17.3542461 | 0.7605942
514 | 16.7751617 | 0.7753333
513 | 16.1329784 | 0.7922854
512 | 15.4298363 | 0.8116387
511 | 14.711504 | 0.8323429
510 | 13.9145155 | 0.8565319
509 | 13.0642843 | 0.8839144
508 | 12.2002583 | 0.913631
507 | 11.3160219 | 0.9463062
506 | 10.4038563 | 0.9828057
505 | 9.4852123 | 1.022953
504 | 8.6000309 | 1.0655
503 | 7.6970363 | 1.113676
502 | 6.8445487 | 1.164655
501 | 6.0316629 | 1.219563
500 | 5.2533875 | 1.279561
499 | 4.5381207 | 1.343124
498 | 3.877049 | 1.411499
497 | 3.2884507 | 1.483009
496 | 2.7561114 | 1.559703
495 | 2.2934661 | 1.639508
494 | 1.8969377 | 1.721947
493 | 1.5537457 | 1.80862
492 | 1.2630647 | 1.898574
491 | 1.022279 | 1.990431
490 | 0.8229055 | 2.08465
489 | 0.6581101 | 2.181701
488 | 0.5256316 | 2.279319
487 | 0.4194185 | 2.377352
486 | 0.3340813 | 2.476148
485 | 0.2670878 | 2.573346
484 | 0.2134989 | 2.670604
483 | 0.1708043 | 2.767501
482 | 0.1376167 | 2.861329
481 | 0.1113577 | 2.95328
480 | 0.0905811 | 3.042962
479 | 0.0740089 | 3.130716
478 | 0.060765 | 3.216346
477 | 0.0502692 | 3.298698
476 | 0.0417713 | 3.379122
475 | 0.0347692 | 3.458805
474 | 0.0290602 | 3.536701
473 | 0.0244818 | 3.611157
472 | 0.020567 | 3.686829
471 | 0.0174512 | 3.758175
470 | 0.0146679 | 3.833632
469 | 0.0124755 | 3.903942
468 | 0.0105239 | 3.977823
467 | 0.0090095 | 4.045299
466 | 0.0076133 | 4.118427
465 | 0.0064449 | 4.190784
464 | 0.005442 | 4.264241
463 | 0.0046275 | 4.334654
462 | 0.0038769 | 4.411515
461 | 0.0033152 | 4.47949
460 | 0.0027885 | 4.554629
459 | 0.0023732 | 4.624666
458 | 0.0019827 | 4.702743
457 | 0.0016913 | 4.771779
456 | 0.0014437 | 4.840523
455 | 0.0012249 | 4.911899
454 | 0.0010078 | 4.996626
453 | 0.0008743 | 5.05834
452 | 0.0007321 | 5.13543
451 | 0.0006281 | 5.201971
450 | 0.000526 | 5.279014
449 | 0.0004501 | 5.346691
448 | 0.0003819 | 5.41805
447 | 0.0003399 | 5.468649
446 | 0.0002964 | 5.528122
445 | 0.0002562 | 5.591421
444 | 0.0002347 | 5.629487
443 | 0.0002007 | 5.697453
442 | 0.0001821 | 5.73969
441 | 0.0001604 | 5.794796
440 | 0.0001536 | 5.813609
439 | 0.0001266 | 5.897566
438 | 0.000121 | 5.917215
437 | 0.00012 | 5.920819
436 | 0.0001121 | 5.950394
435 | 0.0001064 | 5.973058
434 | 9.56e-05 | 6.019542
433 | 9.28e-05 | 6.032452
432 | 8.58e-05 | 6.066513
431 | 8.53e-05 | 6.069051
430 | 7.6e-05 | 6.119186
429 | 7.53e-05 | 6.123205
428 | 7.72e-05 | 6.112383
427 | 7.22e-05 | 6.141463
426 | 7.11e-05 | 6.14813
425 | 6.78e-05 | 6.16877
424 | 6.35e-05 | 6.197226
423 | 5.92e-05 | 6.227678
422 | 6.16e-05 | 6.210419
421 | 5.92e-05 | 6.227678
420 | 4.99e-05 | 6.301899
419 | 6.12e-05 | 6.213249
418 | 5.25e-05 | 6.279841
417 | 5.2e-05 | 6.283997
416 | 6.16e-05 | 6.210419
415 | 5.39e-05 | 6.268411
414 | 5.49e-05 | 6.260428
413 | 5.4e-05 | 6.267606
412 | 5.52e-05 | 6.258061
411 | 5.52e-05 | 6.258061
410 | 5.61e-05 | 6.251037
409 | 5.6e-05 | 6.251812
408 | 5.51e-05 | 6.258848
407 | 5e-05 | 6.30103
406 | 5.22e-05 | 6.282329
405 | 5.84e-05 | 6.233587
404 | 5.79e-05 | 6.237321
403 | 5.72e-05 | 6.242604
402 | 6.02e-05 | 6.220404
401 | 6.35e-05 | 6.197226
400 | 7.28e-05 | 6.137869
399 | 5.94e-05 | 6.226214
398 | 7.65e-05 | 6.116339
397 | 6.98e-05 | 6.156145
396 | 7.37e-05 | 6.132533
395 | 7.57e-05 | 6.120904
394 | 7.96e-05 | 6.099087
393 | 8.31e-05 | 6.080399
392 | 8.97e-05 | 6.047208
391 | 8.79e-05 | 6.056011
390 | 8.31e-05 | 6.080399
389 | 8.52e-05 | 6.06956
388 | 9.45e-05 | 6.024568
387 | 9.11e-05 | 6.040482
386 | 9.26e-05 | 6.033389
385 | 9.09e-05 | 6.041436
384 | 9.36e-05 | 6.028724
383 | 9.21e-05 | 6.03574
382 | 9.5e-05 | 6.022276
381 | 8.69e-05 | 6.06098
380 | 8.75e-05 | 6.057992
379 | 9.07e-05 | 6.042393
378 | 0.0001008 | 5.996539
377 | 8.54e-05 | 6.068542
376 | 9.73e-05 | 6.011887
375 | 8.6e-05 | 6.065502
374 | 9.42e-05 | 6.025949
373 | 9.3e-05 | 6.031517
372 | 9.12e-05 | 6.040005
371 | 8.42e-05 | 6.074688
370 | 0.0001006 | 5.997402
369 | 9.73e-05 | 6.011887
368 | 8.62e-05 | 6.064493
367 | 9.26e-05 | 6.033389
366 | 9.21e-05 | 6.03574
365 | 9.49e-05 | 6.022734
364 | 0.0001025 | 5.989276
363 | 8.61e-05 | 6.064997
362 | 0.0001039 | 5.983384
361 | 9.93e-05 | 6.003051
360 | 0.0001051 | 5.978397
359 | 0.0001071 | 5.970211
358 | 9.79e-05 | 6.009217
357 | 0.0001036 | 5.98464
356 | 9.45e-05 | 6.024568
355 | 0.0001232 | 5.909389
354 | 0.0001084 | 5.964971
353 | 0.000106 | 5.974694
352 | 0.0001175 | 5.929962
351 | 0.0001242 | 5.905878
350 | 0.0001053 | 5.977572
349 | 0.0001018 | 5.992252
348 | 0.0001366 | 5.864549
347 | 0.0001138 | 5.943858
346 | 6.68e-05 | 6.175224
345 | 7.67e-05 | 6.115205
344 | 0.0001236 | 5.907982
343 | 0.0001078 | 5.967381
342 | 0.0001327 | 5.877129
341 | 0.0001297 | 5.88706
340 | 7.54e-05 | 6.122629
339 | 0.0001299 | 5.886391
338 | 0.0001305 | 5.884389
337 | 0.0001188 | 5.925184
336 | 8.75e-05 | 6.057992
335 | 0.0001285 | 5.891097
334 | 8.92e-05 | 6.049635
333 | 8.45e-05 | 6.073143
332 | 0.0001049 | 5.979225
331 | 7.94e-05 | 6.100179
330 | 0.0001026 | 5.988853
329 | 0.0001124 | 5.949234
328 | 0.0001168 | 5.932557
327 | 7.51e-05 | 6.12436
326 | 9.42e-05 | 6.025949
325 | 0.0001025 | 5.989276
324 | 9.42e-05 | 6.025949
323 | 9.69e-05 | 6.013676
322 | 9.12e-05 | 6.040005
321 | 0.0001189 | 5.924818
320 | 9.59e-05 | 6.018181
319 | 9.09e-05 | 6.041436
318 | 6.02e-05 | 6.220404
317 | 8.68e-05 | 6.06148
316 | 8.44e-05 | 6.073658
315 | 7.76e-05 | 6.110138
314 | 8.6e-05 | 6.065502
313 | 0.0001021 | 5.990974
312 | 0.0001089 | 5.962972
311 | 9.09e-05 | 6.041436
310 | 0.0001071 | 5.970211
309 | 8.37e-05 | 6.077275
308 | 9.04e-05 | 6.043832
307 | 8.63e-05 | 6.063989
306 | 6.3e-05 | 6.200659
305 | 8.49e-05 | 6.071092
304 | 8.5e-05 | 6.070581
303 | 8.57e-05 | 6.067019
302 | 8.73e-05 | 6.058986
301 | 7e-05 | 6.154902
300 | 6e-05 | 6.221849
299 | 8.66e-05 | 6.062482
298 | 8.53e-05 | 6.069051
297 | 8.67e-05 | 6.061981
296 | 6.6e-05 | 6.180456
295 | 6.85e-05 | 6.164309
294 | 8.52e-05 | 6.06956
293 | 6.61e-05 | 6.179799
292 | 7.35e-05 | 6.133713
291 | 5.66e-05 | 6.247184
290 | 6.04e-05 | 6.218963
289 | 6.79e-05 | 6.16813
288 | 5.36e-05 | 6.270835
287 | 5.1e-05 | 6.29243
286 | 5.76e-05 | 6.239578
285 | 3.45e-05 | 6.462181
284 | 3.56e-05 | 6.44855
283 | 3.01e-05 | 6.521434
282 | 3.81e-05 | 6.419075
281 | 2.58e-05 | 6.58838
280 | 9.3e-06 | 7.031517
279 | 1.68e-05 | 6.774691
278 | 1.32e-05 | 6.879426
277 | 1.85e-05 | 6.732828
276 | 0 | #NUM!
275 | 1.56e-05 | 6.806875
274 | 8.7e-06 | 7.060481
273 | 1e-05 | 7
272 | 8.1e-06 | 7.091515
271 | 1.51e-05 | 6.821023
270 | 9.1e-06 | 7.040959
269 | 7.2e-06 | 7.142668
268 | 1.69e-05 | 6.772113
267 | 1.56e-05 | 6.806875
266 | 1.21e-05 | 6.917215
265 | 1.6e-05 | 6.79588
264 | 1.38e-05 | 6.860121
263 | 9.2e-06 | 7.036212
262 | 9.3e-06 | 7.031517
261 | 7.9e-06 | 7.102373
260 | 1.06e-05 | 6.974694
259 | 8.5e-06 | 7.070581
258 | 1.25e-05 | 6.90309
257 | 2.7e-06 | 7.568636
256 | 5.5e-06 | 7.259637
255 | 1.55e-05 | 6.809668
254 | 1.21e-05 | 6.917215
253 | 8.3e-06 | 7.080922
252 | 1.39e-05 | 6.856985
251 | 4.6e-06 | 7.337242
250 | 1.46e-05 | 6.835647
249 | 1.64e-05 | 6.785156
248 | 1.48e-05 | 6.829738
247 | 1.41e-05 | 6.850781
246 | 4.9e-06 | 7.309804
245 | 8.9e-06 | 7.05061
244 | 5.9e-06 | 7.229148
243 | 1.26e-05 | 6.899629
242 | 7.9e-06 | 7.102373
241 | 9.5e-06 | 7.022276
240 | 1.2e-05 | 6.920819
239 | 1.13e-05 | 6.946922
238 | 1.15e-05 | 6.939302
237 | 1.02e-05 | 6.9914
236 | 1.26e-05 | 6.899629
235 | 1.19e-05 | 6.924453
234 | 1.64e-05 | 6.785156
233 | 9.7e-06 | 7.013228
232 | 8e-06 | 7.09691
231 | 1.23e-05 | 6.910095
230 | 1e-05 | 7
229 | 1.46e-05 | 6.835647
228 | 1.38e-05 | 6.860121
227 | 9.4e-06 | 7.026872
226 | 7.2e-06 | 7.142668
225 | 4.1e-06 | 7.387216
224 | 8e-06 | 7.09691
223 | 1.46e-05 | 6.835647
222 | 1.06e-05 | 6.974694
221 | 1.55e-05 | 6.809668
220 | 6.8e-06 | 7.167491
219 | 5e-06 | 7.30103
218 | 6.4e-06 | 7.19382
217 | 1.36e-05 | 6.866461
216 | 7.2e-06 | 7.142668
215 | 1.49e-05 | 6.826814
214 | 1.07e-05 | 6.970616
213 | 6.9e-06 | 7.161151
212 | 1.39e-05 | 6.856985
211 | 5.3e-06 | 7.275724
210 | 1.98e-05 | 6.703335
209 | 6e-06 | 7.221849
208 | 1.1e-05 | 6.958607
207 | 1.4e-06 | 7.853872
206 | 7.4e-06 | 7.130768
205 | 1.01e-05 | 6.995679
204 | 1.23e-05 | 6.910095
203 | 1.55e-05 | 6.809668
202 | 8.8e-06 | 7.055517
201 | 6.1e-06 | 7.21467
200 | 1.07e-05 | 6.970616
199 | 2.07e-05 | 6.68403
198 | 9e-07 | 8.045757
197 | 8.6e-06 | 7.065502
196 | 2.65e-05 | 6.576754
195 | 2.24e-05 | 6.649752
194 | 3.5e-05 | 6.455932
193 | 2.96e-05 | 6.528708
192 | 3.27e-05 | 6.485452
191 | 0 | #NUM!
190 | 0 | #NUM!