## Sheet1
Wavelength | Transmission
(nm) | (%)
334 | 53.66689
350 | 90.53935
365 | 96.76179
370 | 97.55535 | Product Coating Data Equilateral Dispersive Prism F2 Internal Transmission (10 mm Thick) This file indicates a typical data and there may be differences between product batches. If you have any questions, please contact LBTEK Technical Support.
380 | 98.50325
390 | 99.07357
400 | 99.39729
405 | 99.47795
420 | 99.63901
436 | 99.71941
460 | 99.75957
500 | 99.87989
546 | 99.91995
580 | 99.91995 | LBTEK Mall：www.lbtek.com Tel：0731-84165699 LBTEK Technical Support E-mail：service@lbtek.com
620 | 99.91995
660 | 99.87989
700 | 99.91995
1060 | 99.91995
1530 | 99.55854
1970 | 94.84223
2325 | 85.9558
2500 | 80.91805