## AFPL25-VIS
Wavelength | Transmission of P-Polarized Input | Transmission of Unpolarized Input | Extinction Ratio
nm | % | % | /
400.1878967 | 48.55828 | 0.01675348 | 1453.998
400.4050598 | 48.35206 | 0.01709366 | 1426.537
400.6222534 | 48.27066 | 0.01737034 | 1414.706
400.8394775 | 47.38465 | 0.01621901 | 1513.649 | AFPL25-VIS Transmission and Extinction Ratio VS Wavelength of AFPL25-VIS This file indicates a typical data and there may be differences between product batches. If you have any questions, please contact LBTEK Technical Support. To quote this data, please indicate that the data source is from LBTEK.
401.0567017 | 47.22284 | 0.01670183 | 1487.915
401.2739258 | 47.46178 | 0.01662685 | 1494.324
401.4911804 | 48.47994 | 0.01652185 | 1509.105
401.7084351 | 48.96843 | 0.01659914 | 1511.858
401.9257202 | 49.57322 | 0.0162862 | 1548.929
402.1430054 | 49.58387 | 0.01654144 | 1548.406
402.3602905 | 49.55035 | 0.01819702 | 1408.519
402.5776062 | 50.10579 | 0.01771342 | 1457.154
402.7949524 | 50.3239 | 0.01775826 | 1465.471
403.0122681 | 50.86506 | 0.01766813 | 1485.775 | LBTEK Mall：www.lbtek.com Tel：400-060-6986 LBTEK Technical Support E-mail：service@lbtek.com
403.2296448 | 51.70485 | 0.01726328 | 1535.95
403.446991 | 51.95456 | 0.01663357 | 1580.066
403.6643677 | 51.69178 | 0.01662366 | 1588.575
403.8817749 | 52.01333 | 0.0166921 | 1580.204
404.0991821 | 52.05017 | 0.01640391 | 1594.621
404.3165894 | 52.03999 | 0.01619875 | 1625.972
404.5340271 | 52.01941 | 0.01584236 | 1667.448
404.7514648 | 52.82405 | 0.01554264 | 1703.316
404.9689026 | 52.95413 | 0.01536333 | 1719.802
405.1863708 | 52.97263 | 0.01597116 | 1657.29
405.4038696 | 52.73378 | 0.01625473 | 1632.572
405.6213379 | 52.8213 | 0.01554524 | 1722.073
405.8388672 | 52.81999 | 0.01579363 | 1705.608
406.056366 | 53.42503 | 0.01529341 | 1764.13
406.2738953 | 53.56641 | 0.01517818 | 1789.721
406.4914551 | 53.89838 | 0.01458494 | 1863.835
406.7090149 | 54.5023 | 0.01490929 | 1833.221
406.9265747 | 54.50237 | 0.01490207 | 1821.672
407.144165 | 54.74322 | 0.01501489 | 1819.56
407.3617554 | 55.07888 | 0.01488444 | 1838.851
407.5793762 | 54.31504 | 0.01466142 | 1862.095
407.7969971 | 54.74137 | 0.01419018 | 1924.956
408.0146179 | 55.41066 | 0.01432923 | 1918.586
408.2322693 | 55.52462 | 0.01462417 | 1887.663
408.4499207 | 55.88884 | 0.01482099 | 1867.276
408.6676025 | 55.8742 | 0.01505666 | 1844.696
408.8852844 | 55.97247 | 0.01519583 | 1838.245
409.1029968 | 56.18078 | 0.0146734 | 1913.508
409.3207092 | 56.76957 | 0.01462155 | 1924.189
409.5384216 | 56.89986 | 0.01436577 | 1942.965
409.7561646 | 57.10801 | 0.01455992 | 1919.672
409.9739075 | 57.10806 | 0.01469117 | 1902.895
410.1916809 | 57.39988 | 0.01457349 | 1911.959
410.4094543 | 57.7119 | 0.01451929 | 1937.461
410.6272583 | 58.25343 | 0.01451702 | 1958.048
410.8450317 | 58.45069 | 0.01429005 | 1982.003
411.0628662 | 58.82639 | 0.01445499 | 1967.722
411.2807007 | 58.55369 | 0.01414107 | 2006.167
411.4985352 | 58.60119 | 0.01384299 | 2052.16
411.7163696 | 58.24313 | 0.01373338 | 2055.239
411.9342346 | 58.84113 | 0.01352275 | 2101.775
412.1521301 | 58.86212 | 0.01324432 | 2145.997
412.3700256 | 58.97563 | 0.01279861 | 2222.944
412.5879211 | 59.42401 | 0.01268686 | 2260.982
412.8058472 | 59.83956 | 0.01202684 | 2381.123
413.0237732 | 59.88638 | 0.01198699 | 2393.323
413.2416992 | 60.36584 | 0.01188598 | 2430.886
413.4596558 | 60.67835 | 0.01172354 | 2463.675
413.6776123 | 60.78832 | 0.01143701 | 2553.96
413.8955994 | 61.15286 | 0.01127678 | 2597.418
414.1135864 | 61.37574 | 0.01135826 | 2576.125
414.331604 | 61.61976 | 0.01163385 | 2553.759
414.5496216 | 61.94584 | 0.01169762 | 2530.477
414.7676697 | 62.35946 | 0.01166872 | 2539.366
414.9856873 | 62.46841 | 0.01129917 | 2620.889
415.2037659 | 62.52008 | 0.01133637 | 2619.975
415.421814 | 62.52323 | 0.01107291 | 2676.797
415.6399231 | 62.77049 | 0.01141915 | 2621.326
415.8580017 | 63.02506 | 0.0109818 | 2744.912
416.0761108 | 63.03707 | 0.0107373 | 2802.009
416.29422 | 63.1433 | 0.01079885 | 2807.36
416.5123596 | 63.46939 | 0.01093578 | 2787.768
416.7304993 | 63.58908 | 0.01076215 | 2825.469
416.9486694 | 63.83869 | 0.01090425 | 2810.724
417.1668396 | 63.86225 | 0.01049491 | 2935.571
417.3850403 | 63.96638 | 0.01047726 | 2922.893
417.6032104 | 63.68095 | 0.01044685 | 2934.304
417.8214417 | 63.60004 | 0.0101523 | 3014.531
418.0396423 | 63.40871 | 0.0099612 | 3084.857
418.2579041 | 63.26769 | 0.01025167 | 2994.049
418.4761353 | 63.19077 | 0.01001636 | 3057.007
418.694397 | 63.05386 | 0.01043119 | 2930.867
418.9126587 | 63.19758 | 0.01024503 | 2985.865
419.1309509 | 63.39801 | 0.01095293 | 2830.227
419.3492432 | 63.56848 | 0.01036991 | 3007.872
419.5675659 | 63.41948 | 0.01035687 | 3023.406
419.7858887 | 62.98614 | 0.009812635 | 3168.332
420.0042419 | 63.41333 | 0.01016972 | 3076.341
420.2225952 | 63.48059 | 0.009958056 | 3168.214
420.4409485 | 63.51127 | 0.01023524 | 3076.414
420.6593323 | 63.49571 | 0.01035051 | 3047.81
420.8777161 | 63.69763 | 0.01017219 | 3106.991
421.0960999 | 63.58841 | 0.01017663 | 3083.44
421.3145142 | 63.76747 | 0.0107307 | 2916.515
421.532959 | 63.6819 | 0.01045691 | 3004.769
421.7513733 | 63.57845 | 0.01061974 | 2933.844
421.9698486 | 63.96619 | 0.01029021 | 3022.717
422.1882935 | 63.96677 | 0.01023807 | 2998.602
422.4067688 | 64.20547 | 0.01016744 | 3019.746
422.6252747 | 64.43745 | 0.0104765 | 2930.69
422.84375 | 64.22845 | 0.01027289 | 2986.002
423.0622864 | 64.27067 | 0.01012947 | 3034.645
423.2807922 | 64.21204 | 0.009813163 | 3106.586
423.4993591 | 64.31065 | 0.009556277 | 3190.468
423.7178955 | 64.43851 | 0.009260659 | 3280.859
423.9364624 | 64.63489 | 0.009188 | 3310.129
424.1550293 | 64.66518 | 0.009349979 | 3242.161
424.3736267 | 64.64728 | 0.009849496 | 3063.945
424.5922241 | 64.56402 | 0.009274949 | 3250.397
424.8108521 | 64.65421 | 0.009093109 | 3314.972
425.02948 | 64.7511 | 0.008919543 | 3385.069
425.2481079 | 64.91014 | 0.009305764 | 3251.685
425.4667664 | 64.92693 | 0.009084354 | 3319.004
425.6854248 | 64.94723 | 0.009345615 | 3219.38
425.9041138 | 65.10779 | 0.009058022 | 3350.578
426.1228027 | 64.89945 | 0.009095859 | 3324.563
426.3415222 | 65.15869 | 0.009498761 | 3223.305
426.5602417 | 65.30768 | 0.009838865 | 3114.61
426.7789612 | 65.78778 | 0.009593313 | 3198.476
426.9977112 | 65.79327 | 0.009562849 | 3228.445
427.2164612 | 65.69103 | 0.009673833 | 3194.945
427.4352112 | 65.78807 | 0.01015165 | 3043.869
427.6539917 | 65.75178 | 0.01011444 | 3049.709
427.8728027 | 65.97948 | 0.01048634 | 2943.572
428.0916138 | 66.1517 | 0.01043007 | 2962.728
428.3104248 | 66.04042 | 0.01065777 | 2894.065
428.5292358 | 66.15515 | 0.01049999 | 2946.999
428.7480774 | 66.2296 | 0.01063125 | 2919.172
428.9669495 | 65.99764 | 0.01054439 | 2929.684
429.1858215 | 66.20976 | 0.01072838 | 2881.713
429.4046936 | 66.14747 | 0.01061392 | 2907.79
429.6235962 | 66.17224 | 0.01058647 | 2933.615
429.8424988 | 66.34282 | 0.01042786 | 2983.449
430.0614014 | 66.42287 | 0.01050814 | 2968.636
430.2803345 | 66.51647 | 0.01024816 | 3058.145
430.4992981 | 66.77239 | 0.01038905 | 3019.147
430.7182312 | 66.59017 | 0.01004309 | 3135.058
430.9372253 | 66.9188 | 0.01019214 | 3105.999
431.156189 | 66.93137 | 0.01025197 | 3064.071
431.3751831 | 66.62903 | 0.01023722 | 3053.552
431.5942078 | 66.56624 | 0.01042967 | 3012.663
431.8132019 | 66.30693 | 0.01060574 | 2949.445
432.0322571 | 66.41571 | 0.01051321 | 2977.788
432.2512817 | 66.56901 | 0.01061586 | 2945.226
432.4703369 | 66.56037 | 0.0104905 | 2995.708
432.6894226 | 66.65582 | 0.01059304 | 2962.571
432.9085083 | 66.68465 | 0.01040672 | 3008.738
433.127594 | 66.58201 | 0.01060328 | 2957.68
433.3467102 | 66.63884 | 0.01032231 | 3030.234
433.5658264 | 66.92276 | 0.0104353 | 3001.556
433.7849426 | 66.89705 | 0.01026579 | 3059.478
434.0040894 | 66.84341 | 0.01033521 | 3025.554
434.2232361 | 66.89097 | 0.01000054 | 3128.537
434.4424133 | 67.18609 | 0.01016274 | 3083.3
434.6615906 | 67.30562 | 0.009991536 | 3146.61
434.8807983 | 67.26777 | 0.0100128 | 3128.319
435.1000061 | 67.23731 | 0.009876696 | 3161.381
435.3192139 | 67.42283 | 0.009897643 | 3160.1
435.5384521 | 67.39114 | 0.009460543 | 3299.177
435.7576904 | 67.3753 | 0.009489765 | 3279.807
435.9769592 | 67.66908 | 0.009622192 | 3247.337
436.196228 | 67.67412 | 0.009442368 | 3303.09
436.4154968 | 67.54254 | 0.009331383 | 3346.526
436.6347961 | 67.68077 | 0.009314091 | 3353.639
436.8540955 | 67.85332 | 0.008946018 | 3518.981
437.0734253 | 67.79799 | 0.009138163 | 3437.73
437.2927551 | 67.89049 | 0.008696323 | 3614.233
437.5121155 | 67.88149 | 0.008930024 | 3531.175
437.7314758 | 67.95126 | 0.008672011 | 3646.46
437.9508362 | 67.93392 | 0.008607497 | 3651.89
438.1702271 | 67.92453 | 0.008544522 | 3688.957
438.3896179 | 68.09878 | 0.008458604 | 3724.533
438.6090088 | 68.11432 | 0.0085437 | 3703.122
438.8284302 | 68.09393 | 0.008573558 | 3674.364
439.0478821 | 68.22862 | 0.008341192 | 3766.763
439.2673035 | 68.29349 | 0.008472169 | 3721.696
439.4867554 | 68.28502 | 0.0081209 | 3895.447
439.7062378 | 68.49699 | 0.008236383 | 3870.829
439.9257202 | 68.36564 | 0.008416494 | 3783.845
440.1452026 | 68.22496 | 0.008530982 | 3736.341
440.3647156 | 68.25321 | 0.008374152 | 3825.136
440.5842285 | 68.4083 | 0.008447631 | 3792.23
440.803772 | 68.51595 | 0.007813032 | 4087.448
441.0233154 | 68.30363 | 0.007974828 | 3976.591
441.2428894 | 68.48658 | 0.007833377 | 4063.267
441.4624329 | 68.41782 | 0.007624412 | 4161.626
441.6820374 | 68.46747 | 0.007316268 | 4337.435
441.9016113 | 68.41628 | 0.007498858 | 4229.183
442.1212158 | 68.31173 | 0.007551953 | 4192.089
442.3408508 | 68.49675 | 0.007200881 | 4395.187
442.5604858 | 68.39873 | 0.007021962 | 4497.507
442.7801208 | 68.49077 | 0.007042971 | 4476.846
442.9997864 | 68.50354 | 0.006754503 | 4667.241
443.2194519 | 68.3965 | 0.006943263 | 4550.935
443.4391174 | 68.55779 | 0.006696708 | 4722.526
443.6588135 | 68.49305 | 0.006762475 | 4664.151
443.87854 | 68.47448 | 0.006629071 | 4743.763
444.0982361 | 68.56432 | 0.006575885 | 4780.399
444.3179932 | 68.41579 | 0.006279687 | 4997.527
444.5377197 | 68.57336 | 0.006306261 | 4967.373
444.7574768 | 68.51105 | 0.006171698 | 5070.24
444.9772339 | 68.48701 | 0.006138428 | 5102.448
445.1970215 | 68.62662 | 0.006065213 | 5165.612
445.4168091 | 68.64257 | 0.006281211 | 4976.181
445.6366272 | 68.58571 | 0.006333081 | 4946.014
445.8564453 | 68.74095 | 0.006477709 | 4861.049
446.0762634 | 68.63644 | 0.006611412 | 4757.842
446.2961121 | 68.77178 | 0.006512553 | 4834.414
446.5159607 | 68.92595 | 0.006533512 | 4846.27
446.7358398 | 68.77294 | 0.006373584 | 4958.893
446.955719 | 68.83298 | 0.006212954 | 5103.545
447.1755981 | 68.72533 | 0.006187769 | 5125.655
447.3955078 | 68.60914 | 0.00611405 | 5190.142
447.6154175 | 68.68662 | 0.005988767 | 5297.894
447.8353577 | 68.65119 | 0.00590594 | 5386.548
448.0552979 | 68.68493 | 0.006068037 | 5241.919
448.2752686 | 69.00162 | 0.005937834 | 5378.868
448.4952087 | 69.14892 | 0.006211018 | 5148.759
448.71521 | 69.20008 | 0.006019777 | 5318.832
448.9351807 | 69.30897 | 0.00620005 | 5178.224
449.1551819 | 69.38271 | 0.006036358 | 5335.154
449.3752136 | 69.40485 | 0.006206 | 5203.956
449.5952454 | 69.32707 | 0.006180663 | 5243.672
449.8152771 | 69.47938 | 0.006300911 | 5155.821
450.0353394 | 69.57251 | 0.006068575 | 5324.553
450.2554016 | 69.50764 | 0.00617375 | 5233.223
450.4754639 | 69.35669 | 0.006273962 | 5156.494
450.6955566 | 69.53346 | 0.006290391 | 5130.43
450.9156799 | 69.60494 | 0.006339272 | 5102.827
451.1357727 | 69.60722 | 0.006263021 | 5169.61
451.3559265 | 69.82954 | 0.006321674 | 5129.799
451.5760498 | 69.95566 | 0.006380159 | 5084.929
451.7962036 | 69.99926 | 0.006306239 | 5164.418
452.0163574 | 69.90591 | 0.006551214 | 4952.307
452.2365417 | 69.95497 | 0.006462318 | 5031.862
452.4567261 | 69.85452 | 0.006634564 | 4896.296
452.6769409 | 69.82959 | 0.006433855 | 5056.1
452.8971558 | 69.90474 | 0.006525789 | 4973.212
453.1173706 | 70.15083 | 0.006394149 | 5081.257
453.337616 | 70.27951 | 0.006125682 | 5312.797
453.5578613 | 70.32106 | 0.006037757 | 5380.868
453.7781372 | 70.31396 | 0.006193979 | 5228.568
453.9984131 | 70.30973 | 0.006219503 | 5195.499
454.218689 | 70.31814 | 0.006198548 | 5244.902
454.4389954 | 70.30097 | 0.006140476 | 5298.947
454.6593018 | 70.46826 | 0.006352419 | 5129.202
454.8796082 | 70.52059 | 0.006471774 | 5061.493
455.0999451 | 70.51447 | 0.006353991 | 5149.057
455.3203125 | 70.59521 | 0.006285001 | 5183.882
455.5406799 | 70.69782 | 0.006270287 | 5213.236
455.7610474 | 70.65203 | 0.006143192 | 5305.942
455.9814148 | 70.5228 | 0.006294133 | 5179.277
456.2018127 | 70.7952 | 0.006106782 | 5341.07
456.4222412 | 70.90543 | 0.00619083 | 5280.126
456.6426697 | 70.96311 | 0.006102966 | 5359.023
456.8630981 | 70.95352 | 0.006229857 | 5243.537
457.0835266 | 70.97674 | 0.006240689 | 5264.591
457.3039856 | 71.05457 | 0.006259023 | 5262.889
457.5244751 | 70.9653 | 0.006474966 | 5098.996
457.7449646 | 71.16319 | 0.006283643 | 5264.031
457.9654541 | 71.38174 | 0.006104778 | 5450.474
458.1859741 | 71.33407 | 0.006193533 | 5377.513
458.4064941 | 71.3933 | 0.006137485 | 5425.043
458.6270142 | 71.39728 | 0.006037444 | 5517.581
458.8475647 | 71.5613 | 0.006095641 | 5467.399
459.0681152 | 71.5964 | 0.006030309 | 5522.452
459.2886963 | 71.61077 | 0.00599197 | 5574.532
459.5092773 | 71.82939 | 0.006137155 | 5465.317
459.7298584 | 71.83236 | 0.00599496 | 5603.544
459.95047 | 71.83921 | 0.006156293 | 5474.12
460.1710815 | 71.81768 | 0.006066121 | 5539.494
460.3917236 | 71.70913 | 0.005936815 | 5664.572
460.6123657 | 71.87263 | 0.005836519 | 5770.387
460.8330078 | 71.97926 | 0.005668816 | 5953.188
461.0536804 | 72.07823 | 0.005620032 | 6025.853
461.274353 | 72.09817 | 0.005533635 | 6102.543
461.4950562 | 72.17824 | 0.005535655 | 6100.988
461.7157593 | 72.27361 | 0.00543053 | 6195.633
461.9364624 | 72.36699 | 0.00546556 | 6162.009
462.157196 | 72.50652 | 0.005530995 | 6088.643
462.3779602 | 72.60786 | 0.005506728 | 6135.831
462.5986938 | 72.86324 | 0.005560416 | 6082.673
462.819458 | 72.98543 | 0.005635131 | 6007.139
463.0402527 | 73.01567 | 0.005581684 | 6087.885
463.2610168 | 73.13691 | 0.005614498 | 6060.87
463.481842 | 73.02951 | 0.005579887 | 6074.35
463.7026367 | 72.9233 | 0.005376107 | 6297.837
463.9234619 | 72.90795 | 0.005313515 | 6375.96
464.1443176 | 72.97522 | 0.005198103 | 6547.301
464.3651733 | 73.00392 | 0.005196241 | 6549.612
464.5860291 | 72.98029 | 0.005095198 | 6691.124
464.8069153 | 72.97767 | 0.005078878 | 6720.361
465.0278015 | 72.91015 | 0.004999753 | 6821.274
465.2486877 | 73.01961 | 0.00483175 | 7046.369
465.4696045 | 73.09567 | 0.004807531 | 7093.499
465.6905212 | 73.2305 | 0.004686307 | 7296.858
465.9114685 | 73.08413 | 0.004718672 | 7257.274
466.1324158 | 73.12691 | 0.004569484 | 7515.162
466.353363 | 73.04136 | 0.004421286 | 7767.708
466.5743408 | 72.87503 | 0.004308916 | 7945.208
466.7953186 | 73.06375 | 0.004347199 | 7904.124
467.0163269 | 73.1979 | 0.004365693 | 7910.062
467.2373352 | 73.36452 | 0.004270939 | 8081.749
467.4583435 | 73.40763 | 0.004344521 | 7954.79
467.6793823 | 73.59735 | 0.004362159 | 7951.388
467.9004211 | 73.72817 | 0.004253484 | 8173.478
468.1214905 | 73.71323 | 0.004142638 | 8372.096
468.3425598 | 73.73335 | 0.00420972 | 8230.706
468.5636292 | 73.72632 | 0.004227294 | 8220.57
468.784729 | 73.74062 | 0.004215186 | 8250.935
469.0058289 | 73.80631 | 0.004052402 | 8568.104
469.2269592 | 73.87647 | 0.003975154 | 8758.937
469.4480896 | 73.86642 | 0.004146996 | 8415.936
469.66922 | 73.90514 | 0.004125403 | 8482.103
469.8903809 | 73.84856 | 0.00398967 | 8753.835
470.1115417 | 73.92819 | 0.003876877 | 9029.333
470.3327332 | 74.05503 | 0.003801007 | 9222.802
470.5539246 | 74.13678 | 0.003781927 | 9278.99
470.775116 | 74.18147 | 0.003929053 | 8943.333
470.9963379 | 74.17955 | 0.003745719 | 9366.354
471.2175598 | 74.20066 | 0.003789874 | 9252.701
471.4388123 | 74.09734 | 0.003821386 | 9191.769
471.6600647 | 74.01614 | 0.003915465 | 8953.23
471.8813171 | 74.06289 | 0.003865973 | 9093.979
472.1026001 | 74.14549 | 0.003852405 | 9132.294
472.3238831 | 74.20833 | 0.003853298 | 9157.521
472.5451965 | 74.29672 | 0.003994936 | 8814.742
472.76651 | 74.5055 | 0.003886436 | 9052.399
472.9878235 | 74.52704 | 0.004047625 | 8697.067
473.2091675 | 74.53887 | 0.004126619 | 8533.864
473.4305115 | 74.56959 | 0.004150338 | 8497.423
473.651886 | 74.68705 | 0.003962364 | 8896.064
473.8732605 | 74.73847 | 0.004150422 | 8482.879
474.094635 | 74.68531 | 0.003998847 | 8824.355
474.31604 | 74.78245 | 0.004022199 | 8755.753
474.5374451 | 74.89 | 0.004059997 | 8687.744
474.7588501 | 74.93832 | 0.004193636 | 8418.948
474.9802856 | 74.98061 | 0.003980329 | 8888.006
475.2017212 | 75.00813 | 0.003983026 | 8899.913
475.4231873 | 75.02178 | 0.003966477 | 8934.867
475.6446533 | 75.15288 | 0.004058424 | 8738.132
475.8661499 | 75.12952 | 0.0039587 | 8957.956
476.0876465 | 75.29677 | 0.004019507 | 8815.429
476.3091431 | 75.24573 | 0.003908783 | 9075.081
476.5306702 | 75.31918 | 0.003951993 | 8970.976
476.7521973 | 75.40723 | 0.003938851 | 9032.679
476.9737244 | 75.56958 | 0.003988301 | 8944.603
477.195282 | 75.63798 | 0.003963587 | 9015.417
477.4168396 | 75.61718 | 0.00392655 | 9113.334
477.6384277 | 75.69757 | 0.00385703 | 9282.909
477.8600159 | 75.66468 | 0.003870447 | 9245.098
478.0816345 | 75.70417 | 0.003772459 | 9518.887
478.3032227 | 75.80732 | 0.003886191 | 9228.735
478.5248718 | 75.81437 | 0.003783981 | 9508.041
478.7464905 | 75.88807 | 0.003780855 | 9517.937
478.9681396 | 75.94276 | 0.003758373 | 9583.301
479.1898193 | 76.108 | 0.003924004 | 9187.789
479.4114685 | 76.03044 | 0.003818914 | 9432.468
479.6331787 | 76.19352 | 0.00393645 | 9157.09
479.8548584 | 76.33772 | 0.003893758 | 9263.494
480.0765686 | 76.41509 | 0.003989785 | 9064.891
480.2983093 | 76.54275 | 0.004064339 | 8921.288
480.5200195 | 76.60156 | 0.004155736 | 8728.404
480.7417908 | 76.71539 | 0.00406397 | 8937.577
480.9635315 | 76.76345 | 0.004149737 | 8784.504
481.1853027 | 76.85524 | 0.004141175 | 8812.457
481.4071045 | 76.96726 | 0.004314626 | 8467.065
481.6288757 | 77.18624 | 0.004442258 | 8244.049
481.8506775 | 77.32426 | 0.004469919 | 8200.197
482.0725098 | 77.32986 | 0.004380682 | 8393.836
482.294342 | 77.27929 | 0.004477658 | 8207.398
482.5161743 | 77.25512 | 0.004304038 | 8555.659
482.7380371 | 77.24261 | 0.004291541 | 8566.716
482.9598999 | 77.33431 | 0.004176762 | 8813.001
483.1817932 | 77.33376 | 0.004206629 | 8739.741
483.403656 | 77.40609 | 0.004272175 | 8618.516
483.6255798 | 77.42396 | 0.00432272 | 8524.176
483.8474731 | 77.47752 | 0.004339608 | 8513.981
484.069397 | 77.50808 | 0.004351257 | 8502.09
484.2913513 | 77.53952 | 0.004372504 | 8465.551
484.5133057 | 77.57296 | 0.004426251 | 8362.622
484.73526 | 77.69136 | 0.004323332 | 8573.281
484.9572449 | 77.71401 | 0.004272013 | 8680.747
485.1792297 | 77.82178 | 0.004190071 | 8834.554
485.4012146 | 77.82673 | 0.004273278 | 8669.117
485.62323 | 77.83416 | 0.004231692 | 8763.944
485.8452454 | 77.82671 | 0.004195606 | 8837.047
486.0672913 | 77.79451 | 0.004057468 | 9122.315
486.2893372 | 77.88615 | 0.004044006 | 9156.334
486.5113831 | 77.94106 | 0.004057776 | 9145.213
486.7334595 | 78.11326 | 0.004075463 | 9105.165
486.9555359 | 78.27758 | 0.003976037 | 9362.328
487.1776428 | 78.34438 | 0.003981959 | 9346.187
487.3997192 | 78.42313 | 0.003949816 | 9459.023
487.6218567 | 78.49063 | 0.003908223 | 9566.505
487.8439941 | 78.55244 | 0.003772423 | 9934.208
488.0661316 | 78.52882 | 0.00368657 | 10158
488.288269 | 78.63667 | 0.003568769 | 10505.83
488.510437 | 78.65356 | 0.003625344 | 10341.91
488.732605 | 78.70218 | 0.003577105 | 10497.7
488.9548035 | 78.76704 | 0.003722081 | 10085.16
489.177002 | 78.76565 | 0.003659297 | 10269.58
489.3992004 | 78.88664 | 0.003801285 | 9910.2
489.6214294 | 78.94182 | 0.003772291 | 9994.567
489.843689 | 78.9429 | 0.003789106 | 9943.96
490.065918 | 78.91689 | 0.003711142 | 10159.57
490.2881775 | 78.89501 | 0.003846093 | 9815.011
490.5104675 | 78.94224 | 0.003857794 | 9790.177
490.7327271 | 79.04895 | 0.00396571 | 9518.71
490.9550476 | 79.02949 | 0.003794946 | 9954.229
491.1773376 | 79.07958 | 0.003831937 | 9867.001
491.3996582 | 79.05279 | 0.003724247 | 10183.69
491.6220093 | 79.13971 | 0.003870914 | 9790.589
491.8443298 | 79.24692 | 0.00371031 | 10226.15
492.0666809 | 79.28435 | 0.003673685 | 10326.2
492.2890625 | 79.20352 | 0.003579021 | 10594.63
492.5114441 | 79.25793 | 0.003575465 | 10605.33
492.7338257 | 79.30614 | 0.003569469 | 10645.69
492.9562378 | 79.30378 | 0.003512537 | 10824.31
493.1786499 | 79.32106 | 0.003503563 | 10857.02
493.401062 | 79.3475 | 0.003557391 | 10699.74
493.6235046 | 79.4115 | 0.003413851 | 11154.92
493.8459473 | 79.44989 | 0.003376371 | 11295.94
494.0684204 | 79.54115 | 0.003333136 | 11440
494.2908936 | 79.64555 | 0.003429239 | 11128.88
494.5133972 | 79.54317 | 0.003448516 | 11066.81
494.7358704 | 79.71641 | 0.003527334 | 10822.62
494.9584045 | 79.65461 | 0.003437048 | 11096.8
495.1809082 | 79.7246 | 0.003436923 | 11103.77
495.4034424 | 79.77717 | 0.003339865 | 11440.75
495.6259766 | 79.80536 | 0.003231107 | 11826.04
495.8485413 | 79.83368 | 0.003113358 | 12269.88
496.071106 | 79.78526 | 0.003150783 | 12135.57
496.2937012 | 79.86637 | 0.003093855 | 12357.95
496.5162964 | 79.88247 | 0.003103777 | 12322.57
496.7388916 | 79.89767 | 0.00295371 | 12945.54
496.9615173 | 79.88621 | 0.002911051 | 13130.87
497.1841431 | 79.84585 | 0.002813523 | 13597.13
497.4067688 | 79.85598 | 0.002838648 | 13491.76
497.629425 | 79.9147 | 0.002722499 | 14089.52
497.8520813 | 80.00266 | 0.002767359 | 13872.17
498.0747681 | 80.01496 | 0.002713561 | 14132.23
498.2974548 | 80.03345 | 0.00280241 | 13705.01
498.5201416 | 80.07486 | 0.002780795 | 13817.72
498.7428589 | 80.05212 | 0.002787582 | 13787.62
498.9655762 | 80.10812 | 0.00267908 | 14384.53
499.188324 | 80.1741 | 0.0026007 | 14831
499.4110718 | 80.14986 | 0.002470416 | 15623.49
499.6338196 | 80.13264 | 0.002502879 | 15398.59
499.8565979 | 80.13031 | 0.002381581 | 16167.25
500.0793762 | 80.16722 | 0.002404958 | 16030.48
500.3021545 | 80.18171 | 0.002371563 | 16232.72
500.5249634 | 80.19155 | 0.002452755 | 15703.44
500.7477722 | 80.19887 | 0.002405472 | 16032.02
500.9706116 | 80.23955 | 0.002519236 | 15315.06
501.1934509 | 80.23574 | 0.002562951 | 15059.87
501.4162903 | 80.36378 | 0.002593181 | 14878.1
501.6391602 | 80.3917 | 0.002631127 | 14681.89
501.86203 | 80.44903 | 0.002731019 | 14152.73
502.0849304 | 80.41731 | 0.002643468 | 14631.57
502.3078308 | 80.34088 | 0.002752185 | 14055.96
502.5307312 | 80.3617 | 0.002688402 | 14396.1
502.7536621 | 80.36591 | 0.002824957 | 13702.17
502.976593 | 80.35537 | 0.002804088 | 13807.9
503.1995544 | 80.34746 | 0.002993525 | 12931.16
503.4224854 | 80.34619 | 0.002980802 | 13011.39
503.6454773 | 80.35986 | 0.003065728 | 12658.23
503.8684387 | 80.37503 | 0.002952287 | 13184.21
504.0914307 | 80.45514 | 0.002910085 | 13393.07
504.3144531 | 80.43514 | 0.002804702 | 13924.36
504.5374756 | 80.50556 | 0.002833816 | 13817
504.760498 | 80.40954 | 0.002666524 | 14692.76
504.9835205 | 80.47816 | 0.002691489 | 14604.57
505.2065735 | 80.54693 | 0.002639528 | 14943.77
505.429657 | 80.59706 | 0.002648287 | 14906.95
505.65271 | 80.67856 | 0.002694378 | 14691.17
505.8757935 | 80.74052 | 0.002764706 | 14337.07
506.0989075 | 80.74245 | 0.002561082 | 15483.2
506.3220215 | 80.81246 | 0.002590189 | 15318.49
506.5451355 | 80.86626 | 0.002548745 | 15584.9
506.76828 | 80.93128 | 0.00261078 | 15241.64
506.9914246 | 80.88616 | 0.002559741 | 15553.75
507.2145691 | 80.85847 | 0.002719477 | 14651.88
507.4377441 | 80.93337 | 0.002721578 | 14655.21
507.6609192 | 80.98338 | 0.002799978 | 14247.03
507.8841248 | 81.00821 | 0.002809133 | 14223
508.1073303 | 81.04938 | 0.002860841 | 13950.42
508.3305359 | 80.98962 | 0.002945843 | 13551.53
508.553772 | 80.93706 | 0.002930803 | 13607.54
508.7770081 | 80.96286 | 0.002856322 | 13952.46
509.0002441 | 80.99481 | 0.002950991 | 13502.82
509.2235107 | 81.00413 | 0.003015324 | 13201.63
509.4467773 | 80.99394 | 0.003143964 | 12642.26
509.6700745 | 81.04291 | 0.003139815 | 12653.25
509.8933716 | 81.16115 | 0.003098076 | 12811.97
510.1166687 | 81.14072 | 0.003074607 | 12892.28
510.3399963 | 81.16982 | 0.003081697 | 12872.4
510.563324 | 81.24059 | 0.002977858 | 13325.85
510.7866821 | 81.28134 | 0.003022964 | 13125.99
511.0100403 | 81.2874 | 0.00310789 | 12756.42
511.2333984 | 81.3271 | 0.00336952 | 11765.91
511.4567871 | 81.40955 | 0.003428007 | 11560.8
511.6801758 | 81.44799 | 0.003429597 | 11547.51
511.9035645 | 81.51253 | 0.003354953 | 11787.75
512.1270142 | 81.57038 | 0.003389009 | 11647.87
512.3504028 | 81.55924 | 0.003374529 | 11690.59
512.5738525 | 81.543 | 0.003382429 | 11656.63
512.7973022 | 81.49987 | 0.003309195 | 11890.46
513.020752 | 81.46628 | 0.003277596 | 11992.03
513.2442017 | 81.42524 | 0.003452809 | 11371.81
513.4677124 | 81.48683 | 0.003405 | 11511.39
513.6912231 | 81.55578 | 0.003420204 | 11443.99
513.9147339 | 81.57299 | 0.003457712 | 11327.68
514.1382446 | 81.60715 | 0.003471951 | 11294.24
514.3617554 | 81.53555 | 0.003551617 | 11036.4
514.5853271 | 81.51425 | 0.003605312 | 10851.67
514.8088379 | 81.61962 | 0.003727631 | 10501.36
515.0324097 | 81.68452 | 0.003794488 | 10315.39
515.2559814 | 81.71314 | 0.003817519 | 10250.02
515.4796143 | 81.72592 | 0.003884207 | 10075.5
515.703186 | 81.82162 | 0.003912523 | 10009.36
515.9268188 | 81.7946 | 0.003975212 | 9860.622
516.1504517 | 81.85887 | 0.003885053 | 10088.52
516.3740845 | 81.87861 | 0.003897854 | 10068.56
516.5977173 | 81.976 | 0.003866597 | 10151.7
516.8213501 | 82.02139 | 0.003990139 | 9835.625
517.0450439 | 81.95678 | 0.003890701 | 10083.16
517.2687378 | 81.98276 | 0.003902313 | 10045.82
517.4924316 | 82.03914 | 0.00395479 | 9921.272
517.7161255 | 82.08802 | 0.003894908 | 10077.15
517.9398193 | 82.12301 | 0.003840978 | 10234.15
518.1635742 | 82.10207 | 0.003719371 | 10561.84
518.3873291 | 82.17167 | 0.003656522 | 10744.04
518.6110229 | 82.22449 | 0.003667116 | 10723.57
518.8348389 | 82.27501 | 0.003765354 | 10461.23
519.0585938 | 82.28784 | 0.00381831 | 10309.85
519.2823486 | 82.29584 | 0.003895545 | 10112.45
519.5061646 | 82.3028 | 0.003972876 | 9918.092
519.7299805 | 82.29883 | 0.003961143 | 9952.138
519.9537964 | 82.24585 | 0.003994332 | 9868.385
520.1776123 | 82.32147 | 0.004094492 | 9631.437
520.4014893 | 82.33113 | 0.004070925 | 9702.467
520.6253052 | 82.34452 | 0.004029825 | 9803.482
520.8491821 | 82.38031 | 0.004111509 | 9611.464
521.0730591 | 82.3284 | 0.004045383 | 9764.726
521.296936 | 82.33466 | 0.003957078 | 9992.852
521.520874 | 82.38838 | 0.004030984 | 9824.105
521.744751 | 82.36614 | 0.004043426 | 9784.671
521.968689 | 82.32069 | 0.004064637 | 9737.549
522.192627 | 82.30358 | 0.004081619 | 9688.591
522.4165649 | 82.32691 | 0.004053378 | 9755.115
522.640564 | 82.29512 | 0.003973892 | 9958.621
522.864502 | 82.28198 | 0.003957569 | 9980.453
523.088501 | 82.30649 | 0.003973847 | 9923.191
523.3125 | 82.28216 | 0.003971649 | 9930.423
523.536499 | 82.34751 | 0.003997091 | 9878.282
523.760498 | 82.47246 | 0.00398397 | 9917.336
523.9845581 | 82.59318 | 0.003996514 | 9880.877
524.2085571 | 82.61505 | 0.004058347 | 9715.849
524.4326172 | 82.69 | 0.004002151 | 9840.053
524.6566772 | 82.73564 | 0.004081254 | 9654.519
524.8807373 | 82.74037 | 0.004029712 | 9783.389
525.1048584 | 82.74753 | 0.004023694 | 9804.532
525.3289795 | 82.74267 | 0.004079849 | 9671.23
525.5530396 | 82.77475 | 0.004219838 | 9369.745
525.7771606 | 82.762 | 0.004281019 | 9235.156
526.0012817 | 82.74944 | 0.004398442 | 8997.948
526.2254639 | 82.71267 | 0.004375095 | 9035.593
526.449585 | 82.7405 | 0.00428115 | 9248.172
526.6737671 | 82.701 | 0.004147493 | 9550.342
526.8979492 | 82.65694 | 0.004094382 | 9663.388
527.1221313 | 82.60193 | 0.004080638 | 9688.847
527.3463135 | 82.59079 | 0.004134522 | 9568.701
527.5705566 | 82.58295 | 0.004213826 | 9377.627
527.7947998 | 82.65517 | 0.004122506 | 9572.65
528.019043 | 82.64021 | 0.0041723 | 9457.084
528.2432861 | 82.68555 | 0.004165514 | 9474.13
528.4675293 | 82.74472 | 0.004183678 | 9452.462
528.6917725 | 82.7987 | 0.004059607 | 9750.277
528.9160767 | 82.79795 | 0.0040975 | 9664.568
529.1403809 | 82.7639 | 0.003920079 | 10089.82
529.3646851 | 82.77994 | 0.004050035 | 9756.974
529.5889893 | 82.79247 | 0.003956005 | 9986.519
529.8132935 | 82.81262 | 0.003983693 | 9906.963
530.0376587 | 82.87254 | 0.003901392 | 10120.83
530.2620239 | 82.88421 | 0.003872043 | 10194.42
530.4863281 | 82.87216 | 0.003676435 | 10737.6
530.7107544 | 82.92668 | 0.003691226 | 10684.06
530.9351196 | 82.93741 | 0.003580552 | 11014.54
531.1594849 | 82.9469 | 0.003606941 | 10934.44
531.3839111 | 82.96133 | 0.003437505 | 11509.43
531.6083374 | 82.90562 | 0.003611896 | 10949.3
531.8327637 | 82.90255 | 0.003603368 | 10992.36
532.0571899 | 82.8614 | 0.003679826 | 10773.28
532.2816772 | 82.73961 | 0.003651501 | 10863.03
532.5061035 | 82.79268 | 0.003707449 | 10721.1
532.7305908 | 82.83346 | 0.003648256 | 10910.47
532.9550781 | 82.81551 | 0.003719124 | 10718.79
533.1795654 | 82.81295 | 0.003741819 | 10651.85
533.4041138 | 82.77756 | 0.00384161 | 10383.47
533.6286011 | 82.82618 | 0.003748676 | 10669.34
533.8531494 | 82.83176 | 0.003810372 | 10512.37
534.0776978 | 82.79334 | 0.003663453 | 10938.78
534.3022461 | 82.73079 | 0.003560974 | 11255.81
534.5267944 | 82.69919 | 0.00340777 | 11761.93
534.7514038 | 82.6997 | 0.003480339 | 11536.26
534.9759521 | 82.62339 | 0.003440759 | 11682.97
535.2005615 | 82.70461 | 0.003433498 | 11713.5
535.4251709 | 82.75623 | 0.003391383 | 11876.54
535.6498413 | 82.7927 | 0.003425094 | 11743.95
535.8744507 | 82.76541 | 0.003449783 | 11663.3
536.0991211 | 82.76592 | 0.003498597 | 11504.87
536.3237305 | 82.81718 | 0.003348578 | 12032.58
536.5484009 | 82.86578 | 0.003340808 | 12052.01
536.7731323 | 82.94612 | 0.003226103 | 12473.37
536.9978027 | 82.96602 | 0.003291213 | 12221.16
537.2224731 | 82.9938 | 0.003226228 | 12459.73
537.4472046 | 83.03257 | 0.003323774 | 12095.44
537.671936 | 83.07518 | 0.003291252 | 12219.81
537.8966675 | 83.14088 | 0.003285577 | 12245.97
538.1213989 | 83.22516 | 0.003323477 | 12116.18
538.3461914 | 83.2227 | 0.003315499 | 12128.07
538.5709839 | 83.26135 | 0.003228955 | 12453.66
538.7957153 | 83.32363 | 0.003211541 | 12542.97
539.0205078 | 83.24864 | 0.003130846 | 12876.4
539.2453613 | 83.2063 | 0.003161182 | 12745.72
539.4701538 | 83.21088 | 0.003093593 | 13028.05
539.6950073 | 83.21523 | 0.003066562 | 13147.73
539.9197998 | 83.13064 | 0.003029289 | 13333.02
540.1446533 | 83.09585 | 0.00296766 | 13621.87
540.3695679 | 83.12584 | 0.003012513 | 13414.71
540.5944214 | 83.11531 | 0.002966101 | 13625.7
540.8192749 | 83.09288 | 0.002911842 | 13883.14
541.0441895 | 83.08403 | 0.002826194 | 14320.55
541.269104 | 83.14734 | 0.002712558 | 14939.78
541.4940186 | 83.10648 | 0.002715206 | 14942.25
541.7189331 | 83.15208 | 0.002701999 | 15043.04
541.9439087 | 83.13432 | 0.002724488 | 14922.82
542.1688232 | 83.13442 | 0.00262508 | 15483.68
542.3937988 | 83.1873 | 0.002608347 | 15567.49
542.6187744 | 83.15175 | 0.002624541 | 15493.65
542.84375 | 83.12765 | 0.002507849 | 16225.96
543.0687866 | 83.09475 | 0.002327527 | 17470.86
543.2937622 | 83.10393 | 0.002375433 | 17085.68
543.5187988 | 83.14873 | 0.002342629 | 17314.64
543.7438354 | 83.15095 | 0.002347391 | 17284.47
543.9688721 | 83.14386 | 0.002367147 | 17123.69
544.1939087 | 83.14509 | 0.002276743 | 17766.14
544.4190063 | 83.12333 | 0.002322552 | 17405.52
544.644104 | 83.11799 | 0.002342732 | 17277.86
544.8691406 | 83.17992 | 0.002117049 | 19141.15
545.0942383 | 83.23249 | 0.002187537 | 18539.52
545.319397 | 83.27195 | 0.002148067 | 18888.29
545.5444946 | 83.28723 | 0.002183575 | 18574.29
545.7696533 | 83.25146 | 0.002158206 | 18784.55
545.994751 | 83.2794 | 0.002253735 | 17968.75
546.2199097 | 83.25072 | 0.002188151 | 18497.76
546.4450684 | 83.22197 | 0.002228296 | 18142.01
546.6702881 | 83.20056 | 0.002159954 | 18733.06
546.8954468 | 83.21906 | 0.002332425 | 17347.79
547.1206665 | 83.25194 | 0.002216478 | 18262.06
547.3458862 | 83.22438 | 0.002141832 | 18907.01
547.571106 | 83.26051 | 0.002100756 | 19293.03
547.7963257 | 83.35186 | 0.002126945 | 19099.22
548.0216064 | 83.3807 | 0.002122433 | 19153.89
548.2468262 | 83.37896 | 0.002093874 | 19437.34
548.4721069 | 83.40071 | 0.002114776 | 19294.69
548.6973877 | 83.41097 | 0.002032419 | 20116.93
548.9226685 | 83.40303 | 0.001983788 | 20600.78
549.1480103 | 83.40134 | 0.001981185 | 20631.93
549.373291 | 83.36638 | 0.001933462 | 21163.74
549.5986328 | 83.43464 | 0.001975134 | 20741.96
549.8239746 | 83.4741 | 0.001997584 | 20532.16
550.0493164 | 83.52038 | 0.002088153 | 19653.41
550.2746582 | 83.49203 | 0.001992217 | 20620.96
550.500061 | 83.55686 | 0.002035398 | 20193.9
550.7254028 | 83.50405 | 0.002038934 | 20193.7
550.9508057 | 83.51119 | 0.002077333 | 19845.35
551.1762085 | 83.52367 | 0.002045707 | 20175.39
551.4016113 | 83.59847 | 0.002079358 | 19877.34
551.6270752 | 83.63272 | 0.00195052 | 21195.91
551.852478 | 83.62407 | 0.001953404 | 21192.38
552.0779419 | 83.64215 | 0.001923922 | 21542.64
552.3034058 | 83.59616 | 0.002064501 | 20073.12
552.5288696 | 83.59518 | 0.002038822 | 20341.49
552.7543335 | 83.61494 | 0.002150367 | 19284.8
552.9798584 | 83.59514 | 0.002053458 | 20195.45
553.2053223 | 83.56487 | 0.002036234 | 20361.44
553.4308472 | 83.52667 | 0.002124873 | 19486.63
553.6563721 | 83.46758 | 0.002123997 | 19473.3
553.881958 | 83.48436 | 0.002096812 | 19710.47
554.1074829 | 83.41265 | 0.002150909 | 19198.43
554.3330688 | 83.39946 | 0.002093563 | 19726.26
554.5585938 | 83.42951 | 0.002174857 | 19006.67
554.7841797 | 83.41653 | 0.002090718 | 19807.03
555.0097656 | 83.39928 | 0.002140024 | 19357.21
555.2354126 | 83.37995 | 0.00213254 | 19413.48
555.4609985 | 83.40881 | 0.002186846 | 18922.03
555.6866455 | 83.40372 | 0.002134547 | 19379.59
555.9122925 | 83.35837 | 0.002151967 | 19230.4
556.1379395 | 83.37939 | 0.002153776 | 19214.13
556.3635864 | 83.40424 | 0.002235346 | 18519.65
556.5892334 | 83.39388 | 0.002159198 | 19182.44
556.8149414 | 83.36378 | 0.002250721 | 18402.24
557.0406494 | 83.38326 | 0.002272804 | 18211.69
557.2663574 | 83.33163 | 0.002277493 | 18142.4
557.4920654 | 83.35816 | 0.002246194 | 18405.22
557.7177734 | 83.38448 | 0.002274941 | 18207.17
557.9435425 | 83.37653 | 0.002244846 | 18477.24
558.1692505 | 83.47107 | 0.00220833 | 18813.77
558.3950195 | 83.51999 | 0.002288078 | 18170.5
558.6207886 | 83.59445 | 0.002390709 | 17409.78
558.8466187 | 83.56055 | 0.002351489 | 17695
559.0723877 | 83.6066 | 0.002388249 | 17419.13
559.2982178 | 83.60462 | 0.002425131 | 17159.49
559.5239868 | 83.66008 | 0.002372233 | 17553.59
559.7498169 | 83.70196 | 0.002376262 | 17534.72
559.975647 | 83.73074 | 0.00239611 | 17396.9
560.2015381 | 83.75744 | 0.002392102 | 17438.2
560.4273682 | 83.74769 | 0.002477224 | 16845.86
560.6532593 | 83.69817 | 0.00239049 | 17457.27
560.8791504 | 83.68587 | 0.002393657 | 17448.49
561.1050415 | 83.65462 | 0.002374986 | 17575.76
561.3309326 | 83.62965 | 0.00241882 | 17277.96
561.5568848 | 83.61313 | 0.002345747 | 17822.73
561.7827759 | 83.60545 | 0.002401626 | 17410.5
562.008728 | 83.63929 | 0.002378672 | 17572.94
562.2346802 | 83.64804 | 0.002401534 | 17400.53
562.4606323 | 83.62107 | 0.002372825 | 17612.57
562.6865845 | 83.6492 | 0.002394055 | 17453.46
562.9125977 | 83.69075 | 0.002381605 | 17549.63
563.1386108 | 83.68251 | 0.002445382 | 17087.98
563.364624 | 83.64933 | 0.002403269 | 17383.35
563.5906372 | 83.63883 | 0.00242494 | 17221.38
563.8166504 | 83.63249 | 0.002423326 | 17232.99
564.0426636 | 83.61084 | 0.002363699 | 17680.63
564.2687378 | 83.60766 | 0.002374895 | 17596.68
564.494812 | 83.63231 | 0.002435551 | 17168.96
564.7208862 | 83.6261 | 0.002471232 | 16907.86
564.9469604 | 83.60329 | 0.002455961 | 17008.45
565.1730347 | 83.53554 | 0.002381225 | 17520.6
565.3991699 | 83.5847 | 0.002367072 | 17625.98
565.6252441 | 83.58183 | 0.002273994 | 18332.99
565.8513794 | 83.6038 | 0.002291042 | 18214.79
566.0775146 | 83.61874 | 0.002241648 | 18622.55
566.3036499 | 83.64587 | 0.002263042 | 18463.58
566.5298462 | 83.64037 | 0.002167156 | 19275.22
566.7559814 | 83.57516 | 0.002199407 | 18982.27
566.9821777 | 83.51796 | 0.002119 | 19715.83
567.208374 | 83.48093 | 0.002139669 | 19510.08
567.4345703 | 83.42375 | 0.002157784 | 19347.36
567.6608276 | 83.43731 | 0.002134915 | 19577.05
567.8870239 | 83.40236 | 0.002060051 | 20296.77
568.1132813 | 83.34959 | 0.002020787 | 20667.33
568.3395386 | 83.30631 | 0.001992431 | 20933.41
568.5657959 | 83.31233 | 0.001943514 | 21453.43
568.7920532 | 83.2892 | 0.001876501 | 22210.32
569.0183105 | 83.29576 | 0.001801084 | 23147.29
569.2446289 | 83.33888 | 0.001715095 | 24308.05
569.4709473 | 83.34064 | 0.00177083 | 23540.32
569.6972656 | 83.38199 | 0.001818064 | 22925.69
569.923584 | 83.35389 | 0.001824587 | 22842.95
570.1499023 | 83.33019 | 0.001835788 | 22686.13
570.3762817 | 83.34708 | 0.001854673 | 22453.65
570.6026001 | 83.36837 | 0.001756632 | 23693.12
570.8289795 | 83.40347 | 0.001747611 | 23842.18
571.0553589 | 83.39863 | 0.001746112 | 23862.22
571.2817383 | 83.43699 | 0.001750901 | 23823.1
571.5081787 | 83.41741 | 0.001722401 | 24242.96
571.7345581 | 83.39112 | 0.001708753 | 24429.74
571.9609985 | 83.37468 | 0.00168791 | 24710.5
572.187439 | 83.38697 | 0.001810911 | 23020.78
572.4138794 | 83.41949 | 0.001707131 | 24471.81
572.6403198 | 83.43618 | 0.001655019 | 25265.03
572.8668213 | 83.49085 | 0.001691288 | 24739.23
573.0932617 | 83.48835 | 0.001712682 | 24438.77
573.3197632 | 83.4692 | 0.001760263 | 23793.94
573.5462646 | 83.46621 | 0.001739453 | 24096.95
573.7727661 | 83.43857 | 0.001790012 | 23430.59
573.9993286 | 83.43295 | 0.001844607 | 22755.05
574.2258301 | 83.40091 | 0.001871308 | 22413.55
574.4523926 | 83.46527 | 0.001833909 | 22887.54
574.6789551 | 83.44702 | 0.001881505 | 22313.36
574.9055176 | 83.4775 | 0.001904232 | 22056.9
575.1320801 | 83.46375 | 0.001932988 | 21726.04
575.3587036 | 83.48026 | 0.001888311 | 22244.91
575.5852661 | 83.4751 | 0.001904792 | 22038.64
575.8118896 | 83.47558 | 0.001932785 | 21704.58
576.0385132 | 83.45114 | 0.001954206 | 21458.22
576.2651367 | 83.47191 | 0.001979883 | 21153.29
576.4918213 | 83.50539 | 0.001947851 | 21506.38
576.7184448 | 83.54257 | 0.001973061 | 21203.87
576.9451294 | 83.58215 | 0.001960604 | 21336.37
577.171814 | 83.59863 | 0.001959948 | 21359.77
577.3984985 | 83.59422 | 0.001951528 | 21444.54
577.6251831 | 83.62725 | 0.001969928 | 21231.12
577.8518677 | 83.61641 | 0.001936616 | 21593.82
578.0786133 | 83.64161 | 0.001840304 | 22706.5
578.3053589 | 83.5923 | 0.001876295 | 22274.7
578.5321045 | 83.5668 | 0.001820487 | 22958.1
578.7588501 | 83.55684 | 0.001807862 | 23118.34
578.9855957 | 83.54981 | 0.001764714 | 23675.43
579.2124023 | 83.52848 | 0.001729404 | 24165.38
579.4391479 | 83.52017 | 0.00173111 | 24138.52
579.6659546 | 83.50259 | 0.001759577 | 23754.41
579.8927612 | 83.50011 | 0.001784896 | 23409.62
580.1195679 | 83.46757 | 0.001843021 | 22655.26
580.3464355 | 83.45107 | 0.001792382 | 23306.73
580.5732422 | 83.49267 | 0.001776902 | 23564.85
580.8001099 | 83.54928 | 0.001805791 | 23203.73
581.0269775 | 83.51279 | 0.001830024 | 22910.51
581.2538452 | 83.49481 | 0.001841528 | 22773.79
581.4807129 | 83.51747 | 0.001919866 | 21857.19
581.7076416 | 83.47983 | 0.001874134 | 22402.88
581.9345093 | 83.47316 | 0.001848879 | 22731.17
582.161438 | 83.50962 | 0.001877859 | 22374.52
582.3883667 | 83.5706 | 0.001882733 | 22331.54
582.6152954 | 83.62191 | 0.001913193 | 21994.5
582.8422852 | 83.65578 | 0.001936093 | 21749.63
583.0692139 | 83.70022 | 0.001918253 | 21957.38
583.2962036 | 83.68917 | 0.00195209 | 21591.25
583.5231934 | 83.72136 | 0.001932916 | 21816.54
583.7501831 | 83.74211 | 0.001921451 | 21942.84
583.9771729 | 83.76072 | 0.001885518 | 22377.67
584.2041626 | 83.73869 | 0.002026501 | 20821.73
584.4312134 | 83.74961 | 0.002050432 | 20585.95
584.6582642 | 83.76549 | 0.002115792 | 19961.31
584.8853149 | 83.75934 | 0.002070124 | 20404.78
585.1123657 | 83.78538 | 0.002051756 | 20581.85
585.3394165 | 83.79293 | 0.001979076 | 21354.08
585.5665283 | 83.82113 | 0.002015584 | 20972.77
585.7935791 | 83.8572 | 0.001968424 | 21476.98
586.0206909 | 83.84426 | 0.002002271 | 21093.04
586.2478027 | 83.80156 | 0.002014838 | 20955.05
586.4749146 | 83.76498 | 0.002041842 | 20675.25
586.7020874 | 83.75744 | 0.002034778 | 20760.64
586.9291992 | 83.73428 | 0.002067784 | 20416.8
587.1563721 | 83.76584 | 0.002097737 | 20143.27
587.3835449 | 83.77265 | 0.002162396 | 19556.27
587.6107178 | 83.73961 | 0.002104695 | 20093.03
587.8378906 | 83.76168 | 0.002072891 | 20390.5
588.0650635 | 83.7364 | 0.002074668 | 20379.44
588.2922974 | 83.7549 | 0.002152239 | 19644.23
588.5195313 | 83.7429 | 0.002094172 | 20189.51
588.7467651 | 83.73359 | 0.002083834 | 20306.68
588.973999 | 83.70158 | 0.002029518 | 20825.51
589.2012329 | 83.69089 | 0.002102656 | 20087.92
589.4285278 | 83.70989 | 0.002032944 | 20798.52
589.6557617 | 83.72584 | 0.002004363 | 21079.18
589.8830566 | 83.73743 | 0.00185854 | 22741.11
590.1103516 | 83.70676 | 0.001944677 | 21739.46
590.3376465 | 83.73977 | 0.001895153 | 22340.65
590.5650024 | 83.77561 | 0.001879726 | 22518.72
590.7922974 | 83.80454 | 0.001889735 | 22422.15
591.0196533 | 83.80632 | 0.001965954 | 21568.87
591.2470093 | 83.80266 | 0.001947894 | 21781.3
591.4743652 | 83.85336 | 0.00199718 | 21245.32
591.7017212 | 83.86992 | 0.001960373 | 21651.9
591.9291382 | 83.90702 | 0.00203612 | 20854.94
592.1564941 | 83.89123 | 0.002047163 | 20775.17
592.3839111 | 83.92025 | 0.00203144 | 20967.72
592.6113281 | 83.961 | 0.00198305 | 21486.83
592.8387451 | 83.99547 | 0.002066177 | 20640.74
593.0661621 | 83.96411 | 0.002028709 | 21016.14
593.2936401 | 83.94077 | 0.002022655 | 21104.94
593.5211182 | 83.96173 | 0.002056426 | 20780.14
593.7485352 | 83.93012 | 0.002207142 | 19344.05
593.9760132 | 83.98765 | 0.002164664 | 19732.35
594.2035522 | 84.01712 | 0.002362385 | 18077.63
594.4310303 | 84.01846 | 0.002326965 | 18345.02
594.6585083 | 84.04911 | 0.002345907 | 18186.85
594.8860474 | 84.08288 | 0.002330392 | 18308.07
595.1135864 | 84.09899 | 0.002341165 | 18216.97
595.3411255 | 84.13141 | 0.002313688 | 18415.86
595.5686646 | 84.18389 | 0.002414567 | 17634.12
595.7962646 | 84.2128 | 0.002335959 | 18226.14
596.0238037 | 84.20099 | 0.002436301 | 17451.86
596.2514038 | 84.16863 | 0.002409545 | 17624.22
596.4790039 | 84.14089 | 0.002440802 | 17366.68
596.706604 | 84.1117 | 0.002389625 | 17705.7
596.9342651 | 84.12424 | 0.002413737 | 17509.96
597.1618652 | 84.09604 | 0.00231358 | 18241
597.3895264 | 84.13467 | 0.002362119 | 17849.84
597.6171265 | 84.09879 | 0.002369801 | 17774.97
597.8447876 | 84.08337 | 0.002415703 | 17422.79
598.0725098 | 84.08905 | 0.002342375 | 17958.99
598.3001709 | 84.04706 | 0.002363183 | 17790.73
598.527832 | 84.00096 | 0.002373558 | 17705.38
598.7555542 | 84.01544 | 0.002463025 | 17068.83
598.9832764 | 84.01018 | 0.002496001 | 16839.06
599.2109985 | 84.0138 | 0.00255508 | 16469.37
599.4387207 | 84.03556 | 0.002535176 | 16623.95
599.6665039 | 84.01921 | 0.002597987 | 16252.12
599.8942261 | 84.05491 | 0.002571819 | 16436.65
600.1220093 | 84.0794 | 0.002645245 | 16007.3
600.3497925 | 84.04469 | 0.002577411 | 16448.99
600.5775757 | 84.0354 | 0.002758241 | 15386.21
600.8053589 | 84.03572 | 0.002766835 | 15365.39
601.0332031 | 84.03585 | 0.002860088 | 14878.75
601.2609863 | 84.00672 | 0.002757356 | 15453.12
601.4888306 | 84.01969 | 0.002698643 | 15813.75
601.7166748 | 84.04537 | 0.002683608 | 15931.37
601.944519 | 84.09449 | 0.002750674 | 15568.23
602.1724243 | 84.09908 | 0.002744983 | 15622.57
602.4002686 | 84.12969 | 0.002728004 | 15739.53
602.6281738 | 84.15204 | 0.002677046 | 16057.94
602.8560791 | 84.15138 | 0.002611403 | 16471.88
603.0839844 | 84.17074 | 0.002592721 | 16586.76
603.3118896 | 84.20602 | 0.002610175 | 16487.36
603.5397949 | 84.23845 | 0.002563755 | 16775.55
603.7677612 | 84.24852 | 0.002654952 | 16169.52
603.9956665 | 84.2457 | 0.002618281 | 16379.08
604.2236328 | 84.24805 | 0.002646637 | 16210.38
604.4515991 | 84.30045 | 0.002543407 | 16862.06
604.6796265 | 84.37937 | 0.002612996 | 16418.41
604.9075928 | 84.41866 | 0.002545512 | 16856.89
605.1356201 | 84.38752 | 0.00257636 | 16638.34
605.3635864 | 84.34647 | 0.002512577 | 17046.62
605.5916138 | 84.3324 | 0.002670296 | 16020.72
605.8196411 | 84.35791 | 0.002647549 | 16149.05
606.0477295 | 84.31643 | 0.002697272 | 15843.71
606.2757568 | 84.28012 | 0.002617635 | 16312.08
606.5038452 | 84.23462 | 0.002615768 | 16311.84
606.7319336 | 84.1897 | 0.002652138 | 16094.04
606.960022 | 84.1953 | 0.002693966 | 15856.09
607.1881104 | 84.18578 | 0.002605276 | 16392.38
607.4161987 | 84.1831 | 0.002621958 | 16298.84
607.6443481 | 84.13845 | 0.00252273 | 16945.36
607.8724365 | 84.14639 | 0.002491211 | 17189.76
608.1005859 | 84.09537 | 0.002516297 | 17026.24
608.3287354 | 84.08386 | 0.002510256 | 17069.66
608.5568848 | 84.03281 | 0.002439525 | 17557.05
608.7850952 | 84.09408 | 0.002468181 | 17352.01
609.0132446 | 84.12674 | 0.002458884 | 17425.53
609.2414551 | 84.12518 | 0.002532505 | 16919.24
609.4696655 | 84.15392 | 0.002389829 | 17939.27
609.697876 | 84.18677 | 0.002481718 | 17289.81
609.9260864 | 84.17941 | 0.002409978 | 17834.09
610.1542969 | 84.21325 | 0.00242043 | 17770.04
610.3825684 | 84.25708 | 0.002389319 | 18006.74
610.6108398 | 84.25815 | 0.002390299 | 18006.22
610.8391113 | 84.30756 | 0.002357537 | 18272.89
611.0673828 | 84.35641 | 0.002435961 | 17691.25
611.2956543 | 84.38021 | 0.002305726 | 18703.58
611.5239868 | 84.4342 | 0.002348948 | 18375.45
611.7522583 | 84.52087 | 0.002329924 | 18551.63
611.9805908 | 84.59663 | 0.00240826 | 17962.78
612.2089233 | 84.62531 | 0.002379412 | 18187.71
612.4372559 | 84.71145 | 0.002449678 | 17699.71
612.6655884 | 84.72918 | 0.00242669 | 17891.61
612.8939819 | 84.75675 | 0.002495733 | 17422.53
613.1223145 | 84.77172 | 0.002522602 | 17270.19
613.350708 | 84.83028 | 0.002560563 | 17042.65
613.5791016 | 84.83998 | 0.002472128 | 17666.79
613.8074951 | 84.85563 | 0.002509605 | 17433.81
614.0359497 | 84.88827 | 0.002504799 | 17470.53
614.2643433 | 84.92291 | 0.002554451 | 17131.33
614.4927979 | 84.91156 | 0.002476951 | 17693.4
614.7212524 | 84.91641 | 0.002477027 | 17705.84
614.949707 | 84.91966 | 0.002442833 | 17963.16
615.1781616 | 84.90287 | 0.00253093 | 17337.46
615.4066162 | 84.92873 | 0.002526248 | 17359.15
615.6351318 | 84.94446 | 0.002521321 | 17394.24
615.8636475 | 84.94254 | 0.00252305 | 17392.12
616.0921631 | 84.95622 | 0.002529235 | 17337.79
616.3206787 | 84.96382 | 0.002392087 | 18335.38
616.5491943 | 84.98258 | 0.00245722 | 17820.92
616.77771 | 84.96771 | 0.002428589 | 18012.15
617.0062866 | 85.02738 | 0.00255622 | 17113.74
617.2348633 | 85.01272 | 0.002543033 | 17185.67
617.4634399 | 85.03568 | 0.002640166 | 16544.31
617.6920166 | 85.02651 | 0.002587383 | 16864.23
617.9205933 | 85.04997 | 0.00257385 | 16950.62
618.1491699 | 85.06072 | 0.002569992 | 16944.01
618.3778076 | 85.05242 | 0.00269199 | 16189.8
618.6064453 | 85.11078 | 0.002610358 | 16711.87
618.835083 | 85.10342 | 0.0027376 | 15925.02
619.0637207 | 85.12432 | 0.002802381 | 15558.54
619.2923584 | 85.09766 | 0.002892613 | 15068.67
619.5210571 | 85.10585 | 0.002843137 | 15334.78
619.7496948 | 85.10694 | 0.002912215 | 14992.97
619.9783936 | 85.15626 | 0.002886391 | 15122.27
620.2070923 | 85.16008 | 0.003011242 | 14503.46
620.435791 | 85.14953 | 0.002904867 | 15043.39
620.6644897 | 85.16515 | 0.002956716 | 14785.94
620.8932495 | 85.18892 | 0.002929817 | 14959.92
621.1220093 | 85.25342 | 0.003060614 | 14334.86
621.350708 | 85.28385 | 0.003041849 | 14425.54
621.5794678 | 85.24511 | 0.003014381 | 14565.87
621.8082886 | 85.29495 | 0.003034796 | 14486.61
622.0370483 | 85.33567 | 0.00312862 | 14066.36
622.2658081 | 85.39453 | 0.003064838 | 14378.26
622.4946289 | 85.45416 | 0.003022655 | 14613.28
622.7234497 | 85.45466 | 0.002981335 | 14821.31
622.9522705 | 85.43873 | 0.003081178 | 14346.17
623.1810913 | 85.45602 | 0.003052903 | 14479.69
623.4099731 | 85.52058 | 0.003111077 | 14230.49
623.6387939 | 85.53211 | 0.003080961 | 14383.8
623.8676758 | 85.56181 | 0.003046351 | 14561.58
624.0965576 | 85.54721 | 0.003011078 | 14742.7
624.3254395 | 85.56979 | 0.003062987 | 14512.74
624.5543213 | 85.5836 | 0.003067155 | 14496.98
624.7832031 | 85.5818 | 0.003134421 | 14195.19
625.012146 | 85.62042 | 0.003091484 | 14395.64
625.2410889 | 85.64411 | 0.003220204 | 13825.64
625.4700317 | 85.61315 | 0.00303493 | 14688.74
625.6989746 | 85.65084 | 0.003064878 | 14550.42
625.9279175 | 85.65145 | 0.003084596 | 14445.33
626.1568604 | 85.62697 | 0.003207796 | 13884.14
626.3858643 | 85.64492 | 0.003224042 | 13808.33
626.6148682 | 85.67259 | 0.003321643 | 13399.1
626.8438721 | 85.66635 | 0.003203626 | 13874.78
627.072876 | 85.69436 | 0.003309135 | 13423.95
627.3018799 | 85.73168 | 0.003220085 | 13793.59
627.5308838 | 85.71134 | 0.003280159 | 13543.18
627.7599487 | 85.69157 | 0.003188017 | 13922.48
627.9890137 | 85.66501 | 0.003250779 | 13642.96
628.2180786 | 85.61883 | 0.003192192 | 13875.92
628.4471436 | 85.60639 | 0.003153487 | 14047.24
628.6762085 | 85.62424 | 0.003151586 | 14051.26
628.9053345 | 85.6408 | 0.003124181 | 14170.77
629.1343994 | 85.63074 | 0.003220183 | 13742.08
629.3635254 | 85.64874 | 0.003283958 | 13483.59
629.5926514 | 85.65051 | 0.003316544 | 13342.54
629.8217773 | 85.66502 | 0.003293187 | 13419.09
630.0509033 | 85.69031 | 0.003255156 | 13575.54
630.2800903 | 85.7214 | 0.003262355 | 13542.27
630.5092773 | 85.73175 | 0.003288362 | 13426.13
630.7384033 | 85.74131 | 0.003309492 | 13339.97
630.9675903 | 85.76188 | 0.003273337 | 13484.73
631.1968384 | 85.77826 | 0.003274336 | 13482.95
631.4260254 | 85.79493 | 0.003312387 | 13332.81
631.6552124 | 85.83974 | 0.003322388 | 13301.19
631.8844604 | 85.83416 | 0.003304809 | 13381.71
632.1137085 | 85.84357 | 0.003377734 | 13093.35
632.3429565 | 85.84175 | 0.003396946 | 13020.1
632.5722046 | 85.8197 | 0.003282402 | 13468.75
632.8014526 | 85.81794 | 0.003256102 | 13565.28
633.0307617 | 85.82643 | 0.003243693 | 13605.2
633.2600708 | 85.81241 | 0.003241023 | 13615.91
633.4893188 | 85.8353 | 0.003194441 | 13814.63
633.7186279 | 85.86892 | 0.003211757 | 13735.92
633.947998 | 85.90126 | 0.003189884 | 13830.43
634.1773071 | 85.942 | 0.003199573 | 13792.38
634.4066162 | 85.94497 | 0.003317914 | 13295.04
634.6359863 | 85.9809 | 0.003264259 | 13526.34
634.8653564 | 86.00547 | 0.003228617 | 13688.46
635.0947266 | 86.06331 | 0.003204025 | 13796.27
635.3240967 | 86.09876 | 0.003253836 | 13594.36
635.5535278 | 86.13073 | 0.003233686 | 13683.6
635.7828979 | 86.16648 | 0.003246656 | 13629.01
636.0123291 | 86.1635 | 0.003261709 | 13558.58
636.2417603 | 86.20288 | 0.003237949 | 13652.94
636.4711914 | 86.23233 | 0.003330598 | 13284.09
636.7006226 | 86.29692 | 0.003396264 | 13037.07
636.9300537 | 86.30345 | 0.003317013 | 13350.49
637.1595459 | 86.35436 | 0.003355195 | 13202.95
637.3890381 | 86.44722 | 0.00340707 | 13008.96
637.6184692 | 86.47917 | 0.003330431 | 13309.78
637.8479614 | 86.47857 | 0.003370596 | 13140.24
638.0775146 | 86.49848 | 0.003375686 | 13115.65
638.3070068 | 86.5358 | 0.003408714 | 12986.72
638.5365601 | 86.60365 | 0.003426824 | 12918.15
638.7660522 | 86.62408 | 0.003413775 | 12972.24
638.9956055 | 86.63578 | 0.003341852 | 13252.37
639.2251587 | 86.63061 | 0.003348591 | 13218.16
639.4547119 | 86.6697 | 0.003448623 | 12836.97
639.6843262 | 86.68781 | 0.003493162 | 12661.47
639.9138794 | 86.71405 | 0.00349316 | 12656.52
640.1434937 | 86.75689 | 0.003510643 | 12596.81
640.3731079 | 86.78727 | 0.003482513 | 12692.2
640.6027222 | 86.78094 | 0.003394484 | 13003.41
640.8323364 | 86.79313 | 0.003386188 | 13014.45
641.0620117 | 86.84159 | 0.003313828 | 13282.81
641.291626 | 86.89856 | 0.003346847 | 13150.61
641.5213013 | 86.90952 | 0.00337129 | 13028.91
641.7509766 | 86.93121 | 0.003359747 | 13068.08
641.9806519 | 86.96122 | 0.003415149 | 12838.34
642.2103271 | 86.9792 | 0.00349557 | 12526.86
642.4400635 | 86.97439 | 0.003465599 | 12616.45
642.6697388 | 86.96204 | 0.003527479 | 12374.24
642.8994751 | 86.92954 | 0.003494194 | 12466.82
643.1292114 | 86.92179 | 0.003552266 | 12238.29
643.3589478 | 86.9408 | 0.00347267 | 12497.08
643.5886841 | 86.98345 | 0.003518042 | 12320.26
643.8184204 | 87.00545 | 0.003561968 | 12140.52
644.0482178 | 87.01402 | 0.003593856 | 12014.77
644.2780151 | 87.05058 | 0.003657403 | 11781.42
644.5078125 | 87.0978 | 0.003564746 | 12068.71
644.7376099 | 87.13768 | 0.003551396 | 12091.27
644.9674072 | 87.16215 | 0.003414621 | 12559.34
645.1972046 | 87.18206 | 0.003487928 | 12280.4
645.427063 | 87.2053 | 0.003474982 | 12297.52
645.6569214 | 87.26614 | 0.003470068 | 12290.59
645.8867798 | 87.29271 | 0.003410968 | 12493.72
646.1166382 | 87.34293 | 0.003582367 | 11883.74
646.3464966 | 87.42498 | 0.003598417 | 11833.38
646.576355 | 87.45308 | 0.003586427 | 11873.01
646.8062744 | 87.52451 | 0.003485281 | 12216.83
647.0361938 | 87.54652 | 0.003604916 | 11802.02
647.2661133 | 87.60899 | 0.003452564 | 12324.7
647.4960327 | 87.60594 | 0.003473142 | 12249.1
647.7259521 | 87.68253 | 0.003462987 | 12286.42
647.9558716 | 87.75026 | 0.00359497 | 11832.65
648.1858521 | 87.8206 | 0.003580812 | 11886.04
648.4158325 | 87.94049 | 0.003648721 | 11681.18
648.645752 | 88.00763 | 0.003583678 | 11917.05
648.8757935 | 88.03268 | 0.0036382 | 11742.31
649.1057739 | 88.08808 | 0.003488918 | 12250.85
649.3357544 | 88.11413 | 0.003623795 | 11799.03
649.5657959 | 88.15219 | 0.003643304 | 11746.45
649.7957764 | 88.13136 | 0.003713145 | 11550.37
650.0258179 | 88.15866 | 0.003576477 | 12012.5
650.2558594 | 88.18549 | 0.003746726 | 11466.65
650.4859619 | 88.20232 | 0.003666382 | 11725.46
650.7160034 | 88.224 | 0.003827715 | 11234.58
650.946106 | 88.22878 | 0.003730242 | 11539.57
651.1761475 | 88.24173 | 0.003737279 | 11516.42
651.40625 | 88.2681 | 0.003669586 | 11739.95
651.6363525 | 88.25437 | 0.003751707 | 11493.82
651.8664551 | 88.27652 | 0.00364461 | 11841.45
652.0966187 | 88.28978 | 0.003846429 | 11221.55
652.3267212 | 88.30957 | 0.003659698 | 11807.7
652.5568848 | 88.33312 | 0.003652085 | 11839.23
652.7870483 | 88.37849 | 0.003716924 | 11645.06
653.0172119 | 88.38017 | 0.003664251 | 11806.44
653.2473755 | 88.40118 | 0.003635201 | 11905
653.4776001 | 88.41249 | 0.003733619 | 11598.53
653.7077637 | 88.42912 | 0.003701598 | 11713.28
653.9379883 | 88.42972 | 0.00381219 | 11375.18
654.1682129 | 88.41642 | 0.003787694 | 11441.08
654.3984375 | 88.39939 | 0.003771034 | 11484.55
654.6286621 | 88.42253 | 0.003759396 | 11544.93
654.8588867 | 88.42316 | 0.003979609 | 10922.15
655.0891724 | 88.45046 | 0.00395154 | 11017.16
655.319458 | 88.45032 | 0.003917693 | 11116.15
655.5497437 | 88.48005 | 0.003888374 | 11222.51
655.7800293 | 88.5034 | 0.004032582 | 10828.91
656.0103149 | 88.52172 | 0.003940507 | 11077.84
656.2406006 | 88.52822 | 0.003960966 | 11017.56
656.4709473 | 88.58483 | 0.003962651 | 11026.27
656.7012329 | 88.5882 | 0.003969371 | 11003.18
656.9315796 | 88.61176 | 0.003876508 | 11287.5
657.1619263 | 88.59382 | 0.004069833 | 10757.43
657.3922729 | 88.60166 | 0.004048328 | 10831.86
657.6226807 | 88.67334 | 0.004118374 | 10664.43
657.8530273 | 88.71548 | 0.003955846 | 11111.54
658.0834351 | 88.75297 | 0.003767548 | 11674.14
658.3138428 | 88.75712 | 0.003679636 | 11957.69
658.5442505 | 88.81158 | 0.00363602 | 12111.53
658.7746582 | 88.86388 | 0.003619231 | 12187.4
659.0050659 | 88.88408 | 0.003586127 | 12297.93
659.2355347 | 88.90356 | 0.003592564 | 12265.22
659.4660034 | 88.90673 | 0.00375628 | 11725.87
659.6964111 | 88.95789 | 0.003653722 | 12062.4
659.9268799 | 89.01471 | 0.003654045 | 12058.52
660.1574097 | 89.05689 | 0.003667423 | 12022.82
660.3878784 | 89.05593 | 0.003752289 | 11769.46
660.6183472 | 89.05894 | 0.003827282 | 11561.47
660.848877 | 89.10703 | 0.003920485 | 11309.49
661.0794067 | 89.13201 | 0.003866212 | 11492.62
661.3099365 | 89.17965 | 0.003922771 | 11338.99
661.5404663 | 89.16134 | 0.004043933 | 11007.76
661.7709961 | 89.19426 | 0.004199434 | 10603.2
662.0015869 | 89.20972 | 0.003891303 | 11442.9
662.2321167 | 89.21964 | 0.003868592 | 11519.53
662.4627075 | 89.27971 | 0.003863334 | 11549.92
662.6932983 | 89.29062 | 0.003940331 | 11334.13
662.9238892 | 89.3275 | 0.0037601 | 11903.61
663.15448 | 89.31445 | 0.003985043 | 11237.91
663.3851318 | 89.36667 | 0.003904903 | 11484.16
663.6157837 | 89.3875 | 0.004167637 | 10786.22
663.8463745 | 89.41279 | 0.004086699 | 11017.55
664.0770264 | 89.40103 | 0.004023959 | 11202.35
664.3076782 | 89.41355 | 0.004068342 | 11101.99
664.5383911 | 89.43669 | 0.004251014 | 10641.8
664.769043 | 89.48773 | 0.004296436 | 10543.02
664.9997559 | 89.47747 | 0.004449776 | 10184.53
665.2304077 | 89.48264 | 0.004379122 | 10350.18
665.4611206 | 89.48322 | 0.004430958 | 10231.91
665.6918335 | 89.5329 | 0.00441806 | 10271.12
665.9226074 | 89.53335 | 0.004601309 | 9865.924
666.1533203 | 89.52041 | 0.004475425 | 10149.98
666.3840942 | 89.54203 | 0.004677998 | 9724.165
666.6148071 | 89.55066 | 0.004517309 | 10077.16
666.8455811 | 89.54906 | 0.004666935 | 9756.005
667.076355 | 89.5783 | 0.004706597 | 9677.252
667.3071899 | 89.60494 | 0.004912971 | 9273.834
667.5379639 | 89.63401 | 0.004839496 | 9415.996
667.7687988 | 89.61483 | 0.005040377 | 9045.145
667.9995728 | 89.61504 | 0.004976863 | 9161.806
668.2304077 | 89.62862 | 0.005201966 | 8763.634
668.4612427 | 89.63157 | 0.005220216 | 8735.378
668.6920776 | 89.60461 | 0.005388388 | 8462.761
668.9229736 | 89.62728 | 0.005517357 | 8267.139
669.1538086 | 89.61376 | 0.005559068 | 8204.323
669.3847046 | 89.63342 | 0.005426913 | 8409.817
669.6156006 | 89.71363 | 0.005385688 | 8478.684
669.8464966 | 89.7674 | 0.00539202 | 8480.09
670.0773926 | 89.80715 | 0.005498886 | 8319.282
670.3082886 | 89.85891 | 0.005614656 | 8146.295
670.5392456 | 89.91736 | 0.005616388 | 8148.856
670.7702026 | 90.00417 | 0.005583024 | 8207.365
671.0010986 | 90.03788 | 0.005723428 | 8014.841
671.2320557 | 90.11556 | 0.005759605 | 7973.161
671.4630127 | 90.15983 | 0.005948173 | 7729.92
671.6940308 | 90.17397 | 0.005907103 | 7781.483
671.9249878 | 90.17607 | 0.00621459 | 7403.484
672.1560059 | 90.18726 | 0.006029057 | 7638.361
672.3870239 | 90.19417 | 0.006019253 | 7654.985
672.618042 | 90.22691 | 0.005968878 | 7733.656
672.8490601 | 90.22618 | 0.006154298 | 7508.987
673.0800781 | 90.23324 | 0.006119378 | 7555.298
673.3111572 | 90.26918 | 0.006053872 | 7644.127
673.5421753 | 90.24421 | 0.005986831 | 7739.022
673.7732544 | 90.26944 | 0.006074187 | 7633.862
674.0043335 | 90.29356 | 0.006132063 | 7575.162
674.2354126 | 90.31453 | 0.006275677 | 7402.668
674.4664917 | 90.35338 | 0.006185719 | 7516.98
674.6976318 | 90.34264 | 0.006310428 | 7373.323
674.9287109 | 90.35131 | 0.006355166 | 7328.809
675.1598511 | 90.36918 | 0.006484049 | 7188.518
675.3909912 | 90.38482 | 0.006398156 | 7293.486
675.6221313 | 90.42068 | 0.006606913 | 7075.328
675.8532715 | 90.47966 | 0.006444924 | 7269.126
676.0844727 | 90.53222 | 0.006375383 | 7364.965
676.3156128 | 90.5517 | 0.006271222 | 7498.81
676.546814 | 90.56377 | 0.006344063 | 7420.694
676.7780151 | 90.57088 | 0.006470303 | 7280.919
677.0092163 | 90.61169 | 0.006507588 | 7242.296
677.2404175 | 90.65535 | 0.006315719 | 7466.02
677.4716187 | 90.71821 | 0.006265584 | 7537.294
677.7028809 | 90.75691 | 0.006214346 | 7609.086
677.934082 | 90.80396 | 0.006538157 | 7235.885
678.1653442 | 90.82089 | 0.006535025 | 7241.592
678.3966064 | 90.83904 | 0.006682196 | 7080.954
678.6278687 | 90.90032 | 0.006544688 | 7233.738
678.8591919 | 90.9221 | 0.006671522 | 7098.874
679.0904541 | 90.93766 | 0.006543385 | 7247.572
679.3217773 | 90.93526 | 0.006661275 | 7121.235
679.5531006 | 90.95991 | 0.006428932 | 7380.934
679.7844238 | 90.93988 | 0.00637349 | 7444.784
680.0157471 | 90.95582 | 0.006192659 | 7659.395
680.2470703 | 90.95171 | 0.006222747 | 7617.215
680.4783936 | 90.94371 | 0.006122212 | 7740.821
680.7097778 | 90.94624 | 0.006427663 | 7376.047
680.9411621 | 90.92707 | 0.006295042 | 7530.778
681.1725464 | 90.94656 | 0.006453603 | 7347.288
681.4039307 | 90.96756 | 0.006422941 | 7382.227
681.6353149 | 91.00334 | 0.006491976 | 7298.822
681.8666992 | 91.02504 | 0.006409231 | 7381.486
682.0981445 | 91.0551 | 0.006279434 | 7531.169
682.3295898 | 91.07678 | 0.005954426 | 7941.621
682.5610352 | 91.09676 | 0.005906394 | 8009.922
682.7924805 | 91.14166 | 0.005892492 | 8029.82
683.0239258 | 91.14667 | 0.005762434 | 8211.053
683.2553711 | 91.19676 | 0.005444355 | 8690.901
683.4868774 | 91.2582 | 0.005541134 | 8541.56
683.7183228 | 91.30858 | 0.005492586 | 8610.971
683.9498291 | 91.33614 | 0.005605937 | 8436.284
684.1813354 | 91.35256 | 0.005510621 | 8573.442
684.4128418 | 91.39468 | 0.005544747 | 8508.546
684.6444092 | 91.44541 | 0.00548514 | 8597.807
684.8759155 | 91.45082 | 0.005568451 | 8464.96
685.1074829 | 91.4781 | 0.005562965 | 8466.308
685.3390503 | 91.49096 | 0.005632277 | 8358.729
685.5706177 | 91.49806 | 0.00575584 | 8175.929
685.8021851 | 91.51623 | 0.005782082 | 8136.258
686.0337524 | 91.55728 | 0.005511785 | 8545.345
686.2653809 | 91.56694 | 0.005368207 | 8785.068
686.4969482 | 91.59116 | 0.00539782 | 8742.337
686.7285767 | 91.60865 | 0.005505027 | 8578.356
686.9602051 | 91.60533 | 0.005504312 | 8580.712
687.1918335 | 91.60542 | 0.005546938 | 8514.265
687.4234619 | 91.60196 | 0.005508317 | 8576.949
687.6551514 | 91.60998 | 0.005541153 | 8537.475
687.8867798 | 91.6415 | 0.00555491 | 8521.387
688.1184692 | 91.67547 | 0.005826665 | 8137.302
688.3501587 | 91.73291 | 0.005916439 | 8022.996
688.5818481 | 91.72638 | 0.006073849 | 7825.837
688.8135376 | 91.76317 | 0.006075014 | 7842.615
689.0452271 | 91.81718 | 0.006170852 | 7730.862
689.2769775 | 91.80235 | 0.006365449 | 7499.445
689.508667 | 91.83935 | 0.006398211 | 7473.649
689.7404175 | 91.84337 | 0.006412288 | 7468.445
689.972168 | 91.8725 | 0.006517621 | 7355.527
690.2039185 | 91.90952 | 0.006545895 | 7329.728
690.43573 | 91.96044 | 0.006613311 | 7257.086
690.6674805 | 92.04327 | 0.006557135 | 7322.152
690.899292 | 92.10741 | 0.006275648 | 7655.319
691.1311035 | 92.17386 | 0.006249751 | 7687.688
691.362915 | 92.24681 | 0.00630991 | 7612.53
691.5947266 | 92.31951 | 0.006327526 | 7600.748
691.8265381 | 92.33907 | 0.006531033 | 7367.303
692.0583496 | 92.36809 | 0.006830565 | 7049.26
692.2902222 | 92.42114 | 0.007009537 | 6871.629
692.5220947 | 92.46667 | 0.007156006 | 6734.261
692.7539673 | 92.48864 | 0.006838848 | 7047.197
692.9858398 | 92.54633 | 0.006876467 | 7009.074
693.2177124 | 92.50164 | 0.006869634 | 7018.252
693.449585 | 92.51998 | 0.006989794 | 6902.377
693.6815186 | 92.53657 | 0.00691427 | 6984.049
693.9133911 | 92.52823 | 0.006726029 | 7179.502
694.1453247 | 92.57434 | 0.006794622 | 7105.643
694.3772583 | 92.59433 | 0.006843622 | 7061.197
694.6091919 | 92.60683 | 0.007040373 | 6873.182
694.8411865 | 92.66175 | 0.007008016 | 6914.552
695.0731201 | 92.72169 | 0.006992338 | 6944.923
695.3051147 | 92.7774 | 0.007000676 | 6940.28
695.5371094 | 92.80185 | 0.007063846 | 6883.214
695.769104 | 92.83023 | 0.00706153 | 6893.702
696.0010986 | 92.88059 | 0.007304279 | 6667.126
696.2330933 | 92.91974 | 0.00741596 | 6563.149
696.4650879 | 92.93714 | 0.007282268 | 6680.606
696.6971436 | 92.93146 | 0.007142703 | 6807.006
696.9291992 | 93.01283 | 0.007219276 | 6735.569
697.1612549 | 93.03984 | 0.007080458 | 6866.191
697.3933105 | 93.06911 | 0.007199362 | 6757.388
697.6253662 | 93.07851 | 0.007224406 | 6732.522
697.8574219 | 93.10706 | 0.007194041 | 6766.901
698.0895386 | 93.10972 | 0.007225295 | 6733.664
698.3215942 | 93.12689 | 0.007334456 | 6634.687
698.5537109 | 93.10666 | 0.007371875 | 6605.157
698.7858276 | 93.10906 | 0.007393871 | 6585.584
699.0179443 | 93.11778 | 0.007670642 | 6352.103
699.2501221 | 93.08566 | 0.007734727 | 6298.458
699.4822388 | 93.06911 | 0.007771419 | 6265.114
699.7144165 | 93.13153 | 0.007678377 | 6343.961
699.9465942 | 93.18018 | 0.007622332 | 6399.206
700.1787109 | 93.20754 | 0.007633229 | 6394.53
700.4109497 | 93.22793 | 0.007595511 | 6430.065
700.6431274 | 93.25267 | 0.007352496 | 6651.679
700.8753052 | 93.29524 | 0.00718531 | 6808.462
701.1075439 | 93.3301 | 0.007025569 | 6974.861
701.3397217 | 93.35635 | 0.007101651 | 6911.416
701.5719604 | 93.33767 | 0.007116565 | 6908.56
701.8041992 | 93.33552 | 0.007102899 | 6926.751
702.036499 | 93.33985 | 0.007303922 | 6744.904
702.2687378 | 93.3287 | 0.007384161 | 6671.534
702.5009766 | 93.32909 | 0.007297205 | 6758.606
702.7332764 | 93.29632 | 0.007379239 | 6686.326
702.9655762 | 93.35181 | 0.007204545 | 6850.503
703.197876 | 93.32293 | 0.007246781 | 6809.699
703.4301758 | 93.34973 | 0.007298329 | 6759.663
703.6624756 | 93.3875 | 0.007435831 | 6640.558
703.8948364 | 93.40243 | 0.007207826 | 6851.925
704.1271362 | 93.42968 | 0.007289003 | 6783.271
704.3594971 | 93.41429 | 0.00720353 | 6865.116
704.5918579 | 93.43817 | 0.007212936 | 6863.76
704.8242188 | 93.45322 | 0.007268595 | 6825.866
705.0565796 | 93.46188 | 0.007350005 | 6759.797
705.2890015 | 93.54222 | 0.007344087 | 6776.077
705.5213623 | 93.56751 | 0.007432002 | 6696.096
705.7537842 | 93.58405 | 0.007281912 | 6838.562
705.9862061 | 93.58348 | 0.007445881 | 6686.7
706.2186279 | 93.55951 | 0.007304108 | 6817.375
706.4510498 | 93.49977 | 0.007410692 | 6718.015
706.6834717 | 93.49072 | 0.007370063 | 6757.191
706.9159546 | 93.46509 | 0.007761723 | 6412.279
707.1483765 | 93.43424 | 0.007733531 | 6433.645
707.3808594 | 93.40585 | 0.007707094 | 6459.676
707.6133423 | 93.37504 | 0.007572309 | 6576.232
707.8458252 | 93.34775 | 0.007645891 | 6512.334
708.0783081 | 93.33582 | 0.007466775 | 6665.492
708.3108521 | 93.32425 | 0.007519994 | 6618.28
708.543335 | 93.33334 | 0.007307379 | 6808.142
708.7758789 | 93.34791 | 0.007548674 | 6585.536
709.0084229 | 93.29818 | 0.007380469 | 6732.526
709.2409668 | 93.2921 | 0.007631858 | 6494.763
709.4735107 | 93.26337 | 0.007455226 | 6641.154
709.7061157 | 93.27038 | 0.007527571 | 6570.161
709.9386597 | 93.26205 | 0.007721431 | 6405.292
710.1712646 | 93.24295 | 0.007654453 | 6458.268
710.4038696 | 93.22706 | 0.007411103 | 6667.809
710.6364136 | 93.19252 | 0.007418307 | 6660.932
710.8690796 | 93.15862 | 0.007384001 | 6688.186
711.1016846 | 93.10481 | 0.007482403 | 6591.868
711.3342896 | 93.04727 | 0.007367231 | 6693.934
711.5669556 | 93.0118 | 0.007423502 | 6640.926
711.7996216 | 93.04298 | 0.007508632 | 6565.239
712.0322876 | 93.02851 | 0.007477446 | 6596.472
712.2649536 | 93.02298 | 0.007450665 | 6624.475
712.4976196 | 93.03434 | 0.007715675 | 6400.64
712.7302856 | 93.06643 | 0.00758167 | 6517.971
712.9630127 | 93.07116 | 0.00780613 | 6332.689
713.1956787 | 93.06538 | 0.007893682 | 6260.95
713.4284058 | 93.05613 | 0.007698827 | 6416.107
713.6611328 | 93.03689 | 0.007700826 | 6423.825
713.8938599 | 93.04474 | 0.007786391 | 6359.1
714.1266479 | 93.03856 | 0.007760822 | 6386.08
714.359375 | 93.05833 | 0.007886209 | 6287.222
714.5921631 | 93.11777 | 0.007988557 | 6209.582
714.8248901 | 93.13741 | 0.00793101 | 6258.104
715.0576782 | 93.17708 | 0.007919207 | 6272.99
715.2904663 | 93.16415 | 0.008163828 | 6089.142
715.5232544 | 93.13379 | 0.008124926 | 6124.695
715.7561035 | 93.0966 | 0.008327734 | 5981.393
715.9888916 | 93.05292 | 0.008423463 | 5920.917
716.2217407 | 93.02267 | 0.008421832 | 5926.673
716.4545898 | 92.96305 | 0.00835296 | 5976.689
716.687439 | 92.97119 | 0.008688448 | 5744.265
716.9202881 | 92.94509 | 0.008777826 | 5689.978
717.1531372 | 92.93049 | 0.009045593 | 5522.775
717.3860474 | 92.93525 | 0.009057784 | 5519.897
717.6188965 | 92.94725 | 0.009241245 | 5416.097
717.8518066 | 92.93306 | 0.00946233 | 5293.47
718.0847168 | 92.94608 | 0.009485197 | 5285.262
718.317627 | 92.98449 | 0.009473476 | 5299.132
718.5505371 | 92.99563 | 0.009458827 | 5309.542
718.7835083 | 93.01382 | 0.009287208 | 5413.015
719.0164185 | 93.01166 | 0.009564361 | 5255.862
719.2493896 | 93.04088 | 0.00956431 | 5259.671
719.4823608 | 93.0406 | 0.009775173 | 5148.022
719.715332 | 93.06933 | 0.009487697 | 5304.263
719.9483032 | 93.11764 | 0.009717294 | 5183.325
720.1812744 | 93.11637 | 0.009526157 | 5284.701
720.4142456 | 93.11921 | 0.009695305 | 5187.522
720.6472778 | 93.14034 | 0.009578365 | 5246.68
720.8803101 | 93.13652 | 0.009826552 | 5108.062
721.1133423 | 93.18471 | 0.009768714 | 5141.167
721.3463745 | 93.18869 | 0.009814942 | 5112.85
721.5794067 | 93.18368 | 0.009732078 | 5157.332
721.812439 | 93.20075 | 0.0100848 | 4973.865
722.0455322 | 93.17487 | 0.01010114 | 4967.783
722.2786255 | 93.18009 | 0.01026413 | 4891.552
722.5116577 | 93.19225 | 0.01029131 | 4876.714
722.744751 | 93.15315 | 0.01050108 | 4772.211
722.9778442 | 93.14262 | 0.01039127 | 4818.867
723.2109985 | 93.15868 | 0.01047494 | 4775.307
723.4440918 | 93.16908 | 0.01066568 | 4687.981
723.6772461 | 93.17569 | 0.01088214 | 4592.256
723.9104004 | 93.21967 | 0.01093571 | 4561.553
724.1434937 | 93.23016 | 0.01088509 | 4580.7
724.3766479 | 93.23739 | 0.01096183 | 4544.587
724.6098633 | 93.21506 | 0.01113009 | 4469.447
724.8430176 | 93.25492 | 0.0111506 | 4457.886
725.0762329 | 93.29624 | 0.01128651 | 4404.588
725.3093872 | 93.33385 | 0.01129157 | 4403.648
725.5426025 | 93.35553 | 0.01157666 | 4291.073
725.7758179 | 93.35976 | 0.01142574 | 4340.832
726.0090332 | 93.39137 | 0.01139485 | 4349.304
726.2422485 | 93.38004 | 0.01159473 | 4273.033
726.4755249 | 93.38674 | 0.01193376 | 4149.015
726.7087402 | 93.40213 | 0.01229498 | 4025.679
726.9420166 | 93.40908 | 0.01246432 | 3964.751
727.175293 | 93.43144 | 0.01258131 | 3926.546
727.4085693 | 93.46869 | 0.01281343 | 3855.799
727.6418457 | 93.53065 | 0.01304961 | 3786.449
727.8751221 | 93.51807 | 0.01342912 | 3678.185
728.1084595 | 93.52264 | 0.01375157 | 3588.905
728.3417969 | 93.56962 | 0.01394642 | 3541.191
728.5750732 | 93.56073 | 0.01414284 | 3491.326
728.8084106 | 93.59279 | 0.01442 | 3424.881
729.041748 | 93.6005 | 0.01439991 | 3432.229
729.2751465 | 93.63372 | 0.01475745 | 3349.013
729.5084839 | 93.65774 | 0.01498452 | 3295.577
729.7418823 | 93.66865 | 0.01523148 | 3242.187
729.9752197 | 93.65794 | 0.01541762 | 3204.133
730.2086182 | 93.68332 | 0.01579811 | 3130.94
730.4420166 | 93.6853 | 0.0158855 | 3115.892
730.675415 | 93.66983 | 0.01620877 | 3053.203
730.9088745 | 93.64522 | 0.01634598 | 3027.431
731.1422729 | 93.62507 | 0.01647622 | 3001.018
731.3757324 | 93.67911 | 0.01655262 | 2990.637
731.6091309 | 93.72304 | 0.0168954 | 2932.88
731.8425903 | 93.73398 | 0.01724745 | 2872.538
732.0760498 | 93.79335 | 0.01760684 | 2818.823
732.3095703 | 93.85181 | 0.0178419 | 2785.832
732.5430298 | 93.88139 | 0.01837794 | 2709.298
732.7764893 | 93.85494 | 0.01863106 | 2676.22
733.0100098 | 93.82936 | 0.01896837 | 2629.192
733.2435303 | 93.83167 | 0.01928478 | 2586.208
733.4770508 | 93.82905 | 0.01964446 | 2540.203
733.7105713 | 93.81537 | 0.01975187 | 2531.554
733.9440918 | 93.79966 | 0.02013085 | 2488.747
734.1776733 | 93.73085 | 0.0205728 | 2437.176
734.4111938 | 93.68513 | 0.02102812 | 2388.513
734.6447754 | 93.63734 | 0.02152048 | 2334.34
734.8783569 | 93.60808 | 0.02201857 | 2282.375
735.1119385 | 93.55651 | 0.02243547 | 2241.78
735.34552 | 93.5219 | 0.02290075 | 2197.348
735.5791016 | 93.48842 | 0.02318451 | 2172.181
735.8127441 | 93.4489 | 0.02376938 | 2120.147
736.0463867 | 93.42119 | 0.02399114 | 2100.425
736.2799683 | 93.42379 | 0.02493502 | 2023.494
736.5136108 | 93.4166 | 0.02543664 | 1982.67
736.7472534 | 93.42732 | 0.02617794 | 1925.919
736.980957 | 93.41338 | 0.02650281 | 1901.258
737.2145996 | 93.37406 | 0.02695606 | 1867.211
737.4483032 | 93.33875 | 0.02748751 | 1831.444
737.6819458 | 93.3036 | 0.0282614 | 1782.738
737.9156494 | 93.27591 | 0.02859158 | 1762.492
738.149353 | 93.27103 | 0.02910415 | 1730.135
738.3830566 | 93.26279 | 0.02965918 | 1698.4
738.6167603 | 93.28301 | 0.03020678 | 1668.198
738.8505249 | 93.31643 | 0.03081423 | 1636.347
739.0842285 | 93.33729 | 0.03176058 | 1590.558
739.3179932 | 93.36576 | 0.03243137 | 1558.489
739.5517578 | 93.34373 | 0.03290362 | 1536.289
739.7855225 | 93.31235 | 0.03348225 | 1509.551
740.0192871 | 93.28831 | 0.03439807 | 1470.462
740.2531128 | 93.26318 | 0.03524576 | 1435.437
740.4868774 | 93.25699 | 0.03608023 | 1403.503
740.7207031 | 93.23236 | 0.03666561 | 1380.824
740.9545288 | 93.15431 | 0.03761776 | 1345.777
741.1883545 | 93.10705 | 0.03852724 | 1314.258
741.4221802 | 93.06443 | 0.03939286 | 1285.524
741.6560059 | 93.02256 | 0.04016165 | 1261.292
741.8898315 | 92.95542 | 0.04128789 | 1226.46
742.1237183 | 92.87847 | 0.04214736 | 1200.378
742.3575439 | 92.85609 | 0.04312361 | 1173.032
742.5914307 | 92.83788 | 0.04388958 | 1152.567
742.8253174 | 92.81159 | 0.04464776 | 1131.572
743.0592041 | 92.79124 | 0.04551607 | 1108.94
743.2931519 | 92.78075 | 0.04651854 | 1083
743.5270386 | 92.76717 | 0.04732399 | 1063.313
743.7609863 | 92.69614 | 0.04834924 | 1039.843
743.994873 | 92.62815 | 0.04917958 | 1021.81
744.2288208 | 92.5701 | 0.04990372 | 1006.456
744.4627686 | 92.4603 | 0.0508615 | 985.671
744.6967773 | 92.44361 | 0.05192888 | 964.486
744.9307251 | 92.34492 | 0.05295937 | 944.2293
745.1646729 | 92.31127 | 0.05406669 | 924.6968
745.3986816 | 92.28654 | 0.05504421 | 908.4529
745.6326904 | 92.21744 | 0.05634837 | 887.1219
745.8666992 | 92.17433 | 0.05761582 | 867.7212
746.100708 | 92.18766 | 0.05879141 | 851.1
746.3347168 | 92.16314 | 0.06004657 | 833.5068
746.5687256 | 92.10798 | 0.06146299 | 814.7225
746.8027954 | 92.06072 | 0.06273738 | 798.6491
747.0368042 | 92.05065 | 0.06422607 | 780.2797
747.270874 | 92.0034 | 0.06576655 | 762.8422
747.5049438 | 91.95468 | 0.0673808 | 745.3028
747.7390137 | 91.87344 | 0.0689743 | 729.0707
747.9731445 | 91.82969 | 0.07031711 | 715.9273
748.2072144 | 91.77811 | 0.0720023 | 699.7893
748.4413452 | 91.72862 | 0.07358602 | 684.8449
748.675415 | 91.73333 | 0.075263 | 670.2214
748.9095459 | 91.70997 | 0.07682623 | 657.5103
749.1436768 | 91.71125 | 0.07876526 | 642.2858
749.3778076 | 91.67988 | 0.08042655 | 629.3359
749.6119995 | 91.65542 | 0.0821566 | 616.7157
749.8461304 | 91.62655 | 0.08402369 | 603.7037
750.0803223 | 91.62825 | 0.08590088 | 591.7387