## ZET514_10x
WaveLength | Transmission | WaveLength | OD
nm | % | nm | /
300 | 1.606e-07 | 300 | 8.7942
300.5 | -1.005e-05 | 302.5 | 7.4641
301 | -4.034e-05 | 303.5 | 7.1043
301.5 | -1.82e-05 | 304 | 7.0864 | ZET514/10x Transmission and OD Plot of ZET514/10x This file indicates a typical data and there may be differences between product batches. If you have any questions, please contact LBTEK Technical Support. To quote this data, please indicate that the data source is from LBTEK.
302 | -8.39e-06 | 304.5 | 6.7263
302.5 | 3.435e-06 | 305.5 | 7.2159
303 | -3.272e-05 | 306.5 | 7.0389
303.5 | 7.866e-06 | 307.5 | 6.7731
304 | 8.196e-06 | 308 | 7.4075
304.5 | 1.878e-05 | 309 | 7.5382
305 | -7.473e-07 | 309.5 | 6.7033
305.5 | 6.083e-06 | 310 | 7.961
306 | -1.786e-05 | 311 | 6.9237
306.5 | 9.144e-06 | 311.5 | 7.5109 | LBTEK Mall：www.lbtek.com Tel：400-060-6986 LBTEK Technical Support E-mail：service@lbtek.com
307 | -1.686e-05 | 312 | 7.2315
307.5 | 1.686e-05 | 313 | 7.9256
308 | 3.913e-06 | 314.5 | 6.8321
308.5 | -1.709e-05 | 317.5 | 6.4848
309 | 2.896e-06 | 318 | 6.9574
309.5 | 1.98e-05 | 318.5 | 7.0235
310 | 1.094e-06 | 319 | 6.7675
310.5 | -1.303e-05 | 319.5 | 7.0164
311 | 1.192e-05 | 320 | 8.1863
311.5 | 3.084e-06 | 320.5 | 6.4007
312 | 5.868e-06 | 321.5 | 6.8633
312.5 | -1.143e-05 | 322.5 | 6.735
313 | 1.187e-06 | 323 | 7.4144
313.5 | -4.369e-06 | 323.5 | 6.7289
314 | -1.142e-05 | 324 | 7.4651
314.5 | 1.472e-05 | 325 | 6.655
315 | -1.018e-05 | 325.5 | 6.9662
315.5 | -1.076e-05 | 326 | 7.7183
316 | -6.838e-06 | 326.5 | 7.5758
316.5 | -2.21e-05 | 327 | 6.7347
317 | -4.628e-06 | 327.5 | 6.7557
317.5 | 3.275e-05 | 328.5 | 6.6313
318 | 1.103e-05 | 329.5 | 6.857
318.5 | 9.473e-06 | 330 | 6.9792
319 | 1.708e-05 | 331 | 7.4495
319.5 | 9.629e-06 | 332 | 6.9813
320 | 6.512e-07 | 332.5 | 7.2643
320.5 | 3.975e-05 | 334 | 7.1744
321 | -1.376e-05 | 334.5 | 6.8167
321.5 | 1.37e-05 | 335 | 6.8292
322 | -3.01e-07 | 335.5 | 6.7755
322.5 | 1.841e-05 | 337 | 6.7983
323 | 3.851e-06 | 338 | 6.9285
323.5 | 1.867e-05 | 338.5 | 7.7328
324 | 3.427e-06 | 339.5 | 7.7249
324.5 | -6.462e-06 | 340.5 | 8.6883
325 | 2.213e-05 | 341 | 7.0025
325.5 | 1.081e-05 | 342 | 6.5988
326 | 1.913e-06 | 342.5 | 7.0824
326.5 | 2.656e-06 | 343 | 6.9796
327 | 1.842e-05 | 344.5 | 6.7215
327.5 | 1.755e-05 | 346 | 7.032
328 | -8.33e-06 | 346.5 | 7.9
328.5 | 2.337e-05 | 347 | 7.0443
329 | -1.425e-06 | 347.5 | 6.5884
329.5 | 1.39e-05 | 348 | 7.4587
330 | 1.049e-05 | 348.5 | 6.9223
330.5 | -3.664e-06 | 349 | 6.6373
331 | 3.552e-06 | 349.5 | 6.8145
331.5 | -3.399e-06 | 350 | 6.6061
332 | 1.044e-05 | 350.5 | 7.6765
332.5 | 5.441e-06 | 351.5 | 7.1908
333 | -6.326e-06 | 352 | 6.6936
333.5 | -1.796e-06 | 352.5 | 6.5184
334 | 6.692e-06 | 354.5 | 8.0139
334.5 | 1.525e-05 | 355 | 7.2277
335 | 1.482e-05 | 355.5 | 8.3109
335.5 | 1.677e-05 | 356 | 7.3575
336 | -1.755e-05 | 357 | 6.9386
336.5 | -1.904e-05 | 357.5 | 7.1486
337 | 1.591e-05 | 358 | 7.8179
337.5 | -1.639e-05 | 358.5 | 7.3119
338 | 1.179e-05 | 359 | 7.4234
338.5 | 1.85e-06 | 359.5 | 7.043
339 | -7.278e-06 | 360 | 7.0261
339.5 | 1.884e-06 | 360.5 | 7.49
340 | -1.898e-05 | 361 | 7.0157
340.5 | 2.05e-07 | 361.5 | 8.2044
341 | 9.942e-06 | 362 | 6.8392
341.5 | -6.558e-06 | 363 | 7.0613
342 | 2.519e-05 | 364 | 6.9897
342.5 | 8.272e-06 | 364.5 | 7.1767
343 | 1.048e-05 | 365 | 6.8119
343.5 | -3.207e-06 | 365.5 | 7.2802
344 | -1.638e-05 | 366 | 7.0333
344.5 | 1.899e-05 | 366.5 | 7.3832
345 | -3.304e-07 | 367 | 7.5315
345.5 | -1.411e-05 | 367.5 | 7.2251
346 | 9.29e-06 | 368 | 6.6403
346.5 | 1.259e-06 | 368.5 | 6.8811
347 | 9.03e-06 | 369 | 6.9201
347.5 | 2.58e-05 | 369.5 | 7.195
348 | 3.478e-06 | 370 | 7.1323
348.5 | 1.196e-05 | 370.5 | 6.9458
349 | 2.305e-05 | 371 | 7.0554
349.5 | 1.533e-05 | 371.5 | 7.3951
350 | 2.477e-05 | 372.5 | 7.2167
350.5 | 2.106e-06 | 373 | 7.1348
351 | -6.113e-06 | 373.5 | 8.2366
351.5 | 6.444e-06 | 374 | 7.1258
352 | 2.025e-05 | 374.5 | 7.2824
352.5 | 3.031e-05 | 375 | 7.4928
353 | -2.778e-07 | 375.5 | 6.9516
353.5 | -1.368e-06 | 376.5 | 7.1408
354 | -4.764e-06 | 377.5 | 7.1327
354.5 | 9.686e-07 | 378.5 | 7.1786
355 | 5.92e-06 | 379 | 7.4486
355.5 | 4.888e-07 | 379.5 | 7.0958
356 | 4.39e-06 | 380 | 6.9024
356.5 | -4.508e-06 | 380.5 | 7.5837
357 | 1.152e-05 | 382 | 7.2654
357.5 | 7.102e-06 | 382.5 | 7.5542
358 | 1.521e-06 | 383 | 7.3187
358.5 | 4.876e-06 | 384 | 7.7854
359 | 3.772e-06 | 384.5 | 6.7765
359.5 | 9.058e-06 | 385.5 | 7.4908
360 | 9.417e-06 | 386 | 7.1061
360.5 | 3.236e-06 | 386.5 | 7.1386
361 | 9.644e-06 | 387 | 7.1455
361.5 | 6.246e-07 | 387.5 | 7.3431
362 | 1.448e-05 | 388.5 | 7.3797
362.5 | -7.614e-07 | 389 | 6.8952
363 | 8.683e-06 | 389.5 | 8.0148
363.5 | -2.905e-06 | 391.5 | 7.2273
364 | 1.024e-05 | 392 | 7.2183
364.5 | 6.658e-06 | 392.5 | 7.0304
365 | 1.542e-05 | 393.5 | 7.0901
365.5 | 5.245e-06 | 394 | 7.423
366 | 9.261e-06 | 394.5 | 7.1739
366.5 | 4.138e-06 | 395 | 6.8713
367 | 2.941e-06 | 395.5 | 8.4729
367.5 | 5.956e-06 | 396 | 7.7685
368 | 2.289e-05 | 396.5 | 6.8807
368.5 | 1.315e-05 | 397 | 7.3438
369 | 1.202e-05 | 397.5 | 7.4323
369.5 | 6.382e-06 | 398 | 6.9516
370 | 7.374e-06 | 399 | 7.2413
370.5 | 1.133e-05 | 400 | 7.346
371 | 8.802e-06 | 400.5 | 7.6227
371.5 | 4.026e-06 | 401.5 | 7.5862
372 | -1.396e-06 | 402.5 | 7.596
372.5 | 6.072e-06 | 403 | 7.0909
373 | 7.331e-06 | 404.5 | 7.5201
373.5 | 5.799e-07 | 405 | 7.5952
374 | 7.485e-06 | 405.5 | 7.3331
374.5 | 5.219e-06 | 406 | 7.1278
375 | 3.215e-06 | 406.5 | 7.4592
375.5 | 1.118e-05 | 407 | 7.6284
376 | -9.601e-08 | 407.5 | 7.4541
376.5 | 7.231e-06 | 408.5 | 7.0127
377 | -4.58e-06 | 410 | 7.4214
377.5 | 7.367e-06 | 411 | 7.1822
378 | -1.481e-06 | 411.5 | 7.4037
378.5 | 6.629e-06 | 412 | 7.3667
379 | 3.56e-06 | 412.5 | 7.7144
379.5 | 8.021e-06 | 413.5 | 7.3881
380 | 1.252e-05 | 414 | 7.5693
380.5 | 2.608e-06 | 414.5 | 7.3893
381 | -9.3e-07 | 415 | 7.236
381.5 | -4.367e-06 | 415.5 | 7.0094
382 | 5.428e-06 | 416 | 7.2467
382.5 | 2.791e-06 | 416.5 | 7.4369
383 | 4.801e-06 | 417 | 7.2339
383.5 | -7.014e-06 | 417.5 | 8.2267
384 | 1.639e-06 | 418 | 7.4384
384.5 | 1.673e-05 | 418.5 | 8.0402
385 | -1.597e-06 | 419 | 8.0017
385.5 | 3.23e-06 | 419.5 | 7.2362
386 | 7.833e-06 | 420 | 8.0538
386.5 | 7.267e-06 | 420.5 | 7.3719
387 | 7.154e-06 | 421 | 7.4624
387.5 | 4.538e-06 | 421.5 | 7.9508
388 | -1.066e-06 | 422 | 7.2821
388.5 | 4.172e-06 | 422.5 | 7.8142
389 | 1.273e-05 | 423 | 7.7942
389.5 | 9.665e-07 | 423.5 | 7.287
390 | -1.648e-06 | 424.5 | 7.1033
390.5 | -8.891e-06 | 425 | 7.2996
391 | -3.956e-06 | 426 | 6.957
391.5 | 5.925e-06 | 426.5 | 6.6891
392 | 6.049e-06 | 427 | 6.4614
392.5 | 9.324e-06 | 427.5 | 6.4734
393 | -9.528e-08 | 428 | 6.5081
393.5 | 8.126e-06 | 428.5 | 6.9274
394 | 3.776e-06 | 429 | 7.1331
394.5 | 6.7e-06 | 429.5 | 7.0789
395 | 1.345e-05 | 430 | 7.0546
395.5 | 3.366e-07 | 430.5 | 7.2052
396 | 1.704e-06 | 431 | 7.724
396.5 | 1.316e-05 | 431.5 | 6.8374
397 | 4.531e-06 | 432 | 7.2232
397.5 | 3.696e-06 | 432.5 | 7.1444
398 | 1.118e-05 | 433 | 7.1398
398.5 | -1.489e-06 | 433.5 | 6.8274
399 | 5.737e-06 | 434 | 6.8499
399.5 | -1.572e-06 | 434.5 | 6.6851
400 | 4.508e-06 | 435 | 6.9504
400.5 | 2.384e-06 | 435.5 | 6.6815
401 | -9.253e-07 | 436 | 6.6009
401.5 | 2.593e-06 | 436.5 | 6.5834
402 | -6.889e-08 | 437 | 6.4401
402.5 | 2.535e-06 | 437.5 | 6.4999
403 | 8.112e-06 | 438 | 6.435
403.5 | -4.189e-06 | 438.5 | 6.7438
404 | -1.007e-06 | 439 | 7.357
404.5 | 3.019e-06 | 439.5 | 7.2538
405 | 2.54e-06 | 440.5 | 7.5473
405.5 | 4.644e-06 | 441 | 6.724
406 | 7.45e-06 | 441.5 | 6.7347
406.5 | 3.474e-06 | 442 | 6.9263
407 | 2.353e-06 | 442.5 | 7.0327
407.5 | 3.515e-06 | 443.5 | 7.1851
408 | -5.369e-07 | 445 | 7.3471
408.5 | 9.712e-06 | 446 | 7.5227
409 | -2.08e-06 | 447.5 | 7.3421
409.5 | -2.209e-07 | 448 | 8.2466
410 | 3.79e-06 | 449 | 7.4566
410.5 | -3.085e-06 | 450 | 7.4178
411 | 6.573e-06 | 450.5 | 7.2604
411.5 | 3.947e-06 | 453 | 8.2638
412 | 4.298e-06 | 453.5 | 7.5491
412.5 | 1.93e-06 | 454 | 7.7196
413 | -2.617e-06 | 455 | 7.1434
413.5 | 4.092e-06 | 456 | 7.6162
414 | 2.696e-06 | 457 | 7.1412
414.5 | 4.08e-06 | 457.5 | 7.8128
415 | 5.807e-06 | 458.5 | 7.4605
415.5 | 9.787e-06 | 459 | 7.8646
416 | 5.666e-06 | 460 | 7.0526
416.5 | 3.657e-06 | 461 | 7.6649
417 | 5.836e-06 | 461.5 | 7.6623
417.5 | 5.933e-07 | 462 | 8.028
418 | 3.644e-06 | 462.5 | 7.4638
418.5 | 9.115e-07 | 463 | 8.1141
419 | 9.96e-07 | 463.5 | 7.9401
419.5 | 5.805e-06 | 465 | 7.466
420 | 8.835e-07 | 466 | 7.9435
420.5 | 4.247e-06 | 466.5 | 7.4602
421 | 3.448e-06 | 468 | 7.4148
421.5 | 1.12e-06 | 468.5 | 7.5979
422 | 5.223e-06 | 469 | 8.1434
422.5 | 1.534e-06 | 469.5 | 7.3407
423 | 1.606e-06 | 470 | 8.9867
423.5 | 5.164e-06 | 470.5 | 7.516
424 | -2.493e-07 | 471 | 7.6098
424.5 | 7.884e-06 | 474 | 7.3651
425 | 5.017e-06 | 475.5 | 8.3099
425.5 | -1.761e-06 | 476 | 7.1686
426 | 1.104e-05 | 477 | 7.3889
426.5 | 2.046e-05 | 477.5 | 7.6242
427 | 3.456e-05 | 478 | 8.0323
427.5 | 3.362e-05 | 479 | 7.5465
428 | 3.104e-05 | 480 | 8.4209
428.5 | 1.182e-05 | 480.5 | 7.7961
429 | 7.36e-06 | 481 | 8.3162
429.5 | 8.339e-06 | 481.5 | 7.1524
430 | 8.818e-06 | 482.5 | 7.5618
430.5 | 6.235e-06 | 484 | 7.7812
431 | 1.888e-06 | 485.5 | 7.8265
431.5 | 1.454e-05 | 486.5 | 7.6763
432 | 5.982e-06 | 487 | 7.3637
432.5 | 7.172e-06 | 488 | 8.11
433 | 7.247e-06 | 488.5 | 7.8925
433.5 | 1.488e-05 | 489.5 | 8.0988
434 | 1.413e-05 | 490 | 7.7597
434.5 | 2.065e-05 | 490.5 | 7.7203
435 | 1.121e-05 | 491 | 7.4607
435.5 | 2.082e-05 | 491.5 | 9.2813
436 | 2.507e-05 | 492 | 7.0509
436.5 | 2.61e-05 | 492.5 | 7.2966
437 | 3.63e-05 | 493 | 7.3925
437.5 | 3.163e-05 | 493.5 | 7.3015
438 | 3.673e-05 | 494 | 7.5664
438.5 | 1.804e-05 | 494.5 | 7.783
439 | 4.395e-06 | 495 | 6.952
439.5 | 5.575e-06 | 495.5 | 8.3452
440 | -1.667e-06 | 496 | 7.404
440.5 | 2.836e-06 | 496.5 | 7.1909
441 | 1.888e-05 | 497 | 7.1933
441.5 | 1.842e-05 | 497.5 | 7.5373
442 | 1.185e-05 | 498 | 7.3102
442.5 | 9.274e-06 | 498.5 | 7.7562
443 | -6.587e-09 | 499 | 7.0457
443.5 | 6.53e-06 | 499.5 | 7.2818
444 | -3.63e-07 | 500 | 7.004
444.5 | -6.744e-08 | 500.5 | 6.8318
445 | 4.497e-06 | 501 | 6.9115
445.5 | -9.74e-07 | 501.5 | 6.6345
446 | 3.001e-06 | 502 | 6.7118
446.5 | -3.484e-07 | 502.5 | 6.3516
447 | -3.49e-06 | 503 | 6.081
447.5 | 4.549e-06 | 503.5 | 5.9014
448 | 5.668e-07 | 504 | 5.6162
448.5 | -1.168e-06 | 504.5 | 5.2891
449 | 3.495e-06 | 505 | 4.9796
449.5 | -1.909e-06 | 505.5 | 4.636
450 | 3.821e-06 | 506 | 4.2528
450.5 | 5.49e-06 | 506.5 | 3.8233
451 | -2.508e-06 | 507 | 3.3493
451.5 | -1.287e-06 | 507.5 | 2.8236
452 | -2.329e-06 | 508 | 2.2295
452.5 | -8.303e-07 | 508.5 | 1.5561
453 | 5.447e-07 | 509 | 0.89928
453.5 | 2.824e-06 | 509.5 | 0.42343
454 | 1.907e-06 | 510 | 0.15565
454.5 | -1.444e-06 | 510.5 | 0.04177
455 | 7.187e-06 | 511 | 0.01265
455.5 | -2.679e-06 | 511.5 | 0.01064
456 | 2.42e-06 | 512 | 0.01126
456.5 | -2.03e-06 | 512.5 | 0.01247
457 | 7.225e-06 | 513 | 0.01354
457.5 | 1.539e-06 | 513.5 | 0.01314
458 | -1.434e-06 | 514 | 0.01287
458.5 | 3.463e-06 | 514.5 | 0.01332
459 | 1.366e-06 | 515 | 0.01615
459.5 | -1.868e-06 | 515.5 | 0.01719
460 | 8.86e-06 | 516 | 0.0161
460.5 | -4.559e-06 | 516.5 | 0.01256
461 | 2.163e-06 | 517 | 0.01323
461.5 | 2.176e-06 | 517.5 | 0.01723
462 | 9.376e-07 | 518 | 0.02009
462.5 | 3.437e-06 | 518.5 | 0.02136
463 | 7.69e-07 | 519 | 0.03414
463.5 | 1.148e-06 | 519.5 | 0.09849
464 | -3.641e-07 | 520 | 0.26003
464.5 | -5.828e-06 | 520.5 | 0.56067
465 | 3.42e-06 | 521 | 1.1646
465.5 | -2.561e-06 | 521.5 | 1.5281
466 | 1.139e-06 | 522 | 2.0645
466.5 | 3.466e-06 | 522.5 | 2.563
467 | -3.857e-06 | 523 | 3.0155
467.5 | -2.166e-06 | 523.5 | 3.4409
468 | 3.848e-06 | 524 | 3.8324
468.5 | 2.524e-06 | 524.5 | 4.1937
469 | 7.188e-07 | 525 | 4.5376
469.5 | 4.564e-06 | 525.5 | 4.8486
470 | 1.031e-07 | 526 | 5.1394
470.5 | 3.048e-06 | 526.5 | 5.381
471 | 2.456e-06 | 527 | 5.6428
471.5 | -3.168e-07 | 527.5 | 5.8377
472 | -7.516e-07 | 528 | 5.997
472.5 | -3.039e-06 | 528.5 | 6.17
473 | -7.351e-07 | 529 | 6.2707
473.5 | -6.222e-07 | 529.5 | 6.3844
474 | 4.314e-06 | 530 | 6.4618
474.5 | -1.763e-06 | 530.5 | 6.5524
475 | -1.861e-06 | 531 | 6.9614
475.5 | 4.899e-07 | 531.5 | 6.9267
476 | 6.782e-06 | 532 | 7.4793
476.5 | -1.221e-06 | 532.5 | 7.079
477 | 4.084e-06 | 533 | 7.0823
477.5 | 2.376e-06 | 533.5 | 7.7172
478 | 9.283e-07 | 534 | 8.6288
478.5 | -1.578e-06 | 534.5 | 7.0206
479 | 2.841e-06 | 535 | 7.5477
479.5 | -1.207e-06 | 535.5 | 7.2015
480 | 3.794e-07 | 536 | 8.3537
480.5 | 1.599e-06 | 536.5 | 7.365
481 | 4.828e-07 | 537 | 7.2635
481.5 | 7.041e-06 | 537.5 | 7.9401
482 | -9.201e-07 | 538 | 7.274
482.5 | 2.743e-06 | 538.5 | 7.4882
483 | -9.383e-07 | 539 | 7.9739
483.5 | -1.194e-06 | 539.5 | 7.471
484 | 1.655e-06 | 541 | 7.2814
484.5 | -7.03e-07 | 541.5 | 7.1735
485 | -4.69e-06 | 542.5 | 7.512
485.5 | 1.491e-06 | 544 | 7.803
486 | -6.373e-06 | 544.5 | 7.3784
486.5 | 2.107e-06 | 545 | 7.4381
487 | 4.328e-06 | 545.5 | 8.3373
487.5 | -6.966e-07 | 546 | 7.2607
488 | 7.762e-07 | 546.5 | 7.4113
488.5 | 1.281e-06 | 547.5 | 7.588
489 | -1.659e-06 | 549 | 7.5702
489.5 | 7.965e-07 | 549.5 | 8.0704
490 | 1.739e-06 | 550.5 | 8.9038
490.5 | 1.904e-06 | 552 | 7.654
491 | 3.462e-06 | 553 | 7.4893
491.5 | 5.232e-08 | 553.5 | 7.3973
492 | 8.894e-06 | 554 | 7.7876
492.5 | 5.051e-06 | 554.5 | 7.423
493 | 4.05e-06 | 555 | 8.0218
493.5 | 4.994e-06 | 556 | 8.1989
494 | 2.714e-06 | 557 | 7.605
494.5 | 1.648e-06 | 557.5 | 7.4728
495 | 1.117e-05 | 558 | 8.0005
495.5 | 4.517e-07 | 558.5 | 6.8336
496 | 3.945e-06 | 560 | 7.409
496.5 | 6.443e-06 | 561 | 7.9996
497 | 6.408e-06 | 561.5 | 7.2039
497.5 | 2.902e-06 | 563 | 7.23
498 | 4.896e-06 | 564 | 8.1653
498.5 | 1.753e-06 | 565 | 7.7049
499 | 9.001e-06 | 565.5 | 8.3952
499.5 | 5.226e-06 | 566.5 | 7.3509
500 | 9.909e-06 | 567 | 8.5126
500.5 | 1.473e-05 | 568 | 7.1373
501 | 1.226e-05 | 569 | 6.6211
501.5 | 2.32e-05 | 569.5 | 6.4316
502 | 1.942e-05 | 570 | 6.3326
502.5 | 4.45e-05 | 570.5 | 6.5157
503 | 8.299e-05 | 571 | 6.9735
503.5 | 0.0001255 | 571.5 | 7.2547
504 | 0.000242 | 572 | 7.3249
504.5 | 0.0005139 | 572.5 | 7.1853
505 | 0.001048 | 573 | 7.1628
505.5 | 0.002312 | 573.5 | 7.767
506 | 0.005587 | 574 | 7.9344
506.5 | 0.01502 | 574.5 | 7.2729
507 | 0.04474 | 575.5 | 7.6407
507.5 | 0.1501 | 576 | 7.0947
508 | 0.5895 | 576.5 | 7.6637
508.5 | 2.779 | 577 | 7.6467
509 | 12.61 | 577.5 | 7.2729
509.5 | 37.72 | 578.5 | 7.9473
510 | 69.88 | 580 | 7.5981
510.5 | 90.83 | 580.5 | 8.3035
511 | 97.13 | 581 | 7.753
511.5 | 97.58 | 581.5 | 7.8407
512 | 97.44 | 582 | 7.9931
512.5 | 97.17 | 582.5 | 7.7731
513 | 96.93 | 583.5 | 7.0862
513.5 | 97.02 | 584 | 7.1944
514 | 97.08 | 585 | 7.0572
514.5 | 96.98 | 585.5 | 7.2421
515 | 96.35 | 586 | 7.3226
515.5 | 96.12 | 586.5 | 8.4494
516 | 96.36 | 587 | 7.0783
516.5 | 97.15 | 587.5 | 7.8723
517 | 97 | 588 | 7.6838
517.5 | 96.11 | 589 | 7.2814
518 | 95.48 | 589.5 | 7.7321
518.5 | 95.2 | 590 | 7.5585
519 | 92.44 | 591 | 7.5328
519.5 | 79.71 | 591.5 | 8.1258
520 | 54.95 | 592 | 7.2779
520.5 | 27.5 | 593 | 8.5272
521 | 6.845 | 593.5 | 7.7007
521.5 | 2.964 | 595 | 7.0519
522 | 0.862 | 595.5 | 7.794
522.5 | 0.2735 | 596.5 | 7.3386
523 | 0.0965 | 597.5 | 9.6358
523.5 | 0.03623 | 598 | 7.753
524 | 0.01471 | 598.5 | 8.0381
524.5 | 0.006401 | 600 | 7.3709
525 | 0.0029 | 600.5 | 7.596
525.5 | 0.001417 | 601 | 8.3923
526 | 0.0007254 | 601.5 | 7.6436
526.5 | 0.0004159 | 603.5 | 7.5123
527 | 0.0002276 | 604.5 | 7.4613
527.5 | 0.0001453 | 606.5 | 7.6665
528 | 0.0001007 | 607.5 | 7.366
528.5 | 6.76e-05 | 608 | 7.5521
529 | 5.361e-05 | 610 | 8.0104
529.5 | 4.127e-05 | 611 | 7.8365
530 | 3.453e-05 | 611.5 | 8.1972
530.5 | 2.803e-05 | 612 | 8.8573
531 | 1.093e-05 | 612.5 | 7.4615
531.5 | 1.184e-05 | 613.5 | 8.518
532 | 3.317e-06 | 614 | 7.2467
532.5 | 8.337e-06 | 614.5 | 7.1564
533 | 8.274e-06 | 615 | 6.6101
533.5 | 1.918e-06 | 615.5 | 6.5528
534 | 2.351e-07 | 616 | 7.065
534.5 | 9.537e-06 | 616.5 | 8.2887
535 | 2.833e-06 | 617 | 7.5421
535.5 | 6.288e-06 | 618 | 8.0028
536 | 4.429e-07 | 622 | 7.0613
536.5 | 4.315e-06 | 622.5 | 6.4548
537 | 5.451e-06 | 623 | 6.1368
537.5 | 1.148e-06 | 623.5 | 6.3009
538 | 5.321e-06 | 624 | 7.3696
538.5 | 3.249e-06 | 624.5 | 7.9768
539 | 1.062e-06 | 625 | 7.2595
539.5 | 3.381e-06 | 626 | 7.8864
540 | -1.693e-06 | 626.5 | 7.1838
540.5 | -2.481e-06 | 627 | 7.479
541 | 5.231e-06 | 628 | 7.9427
541.5 | 6.707e-06 | 629.5 | 7.7799
542 | -7.175e-06 | 630 | 7.2815
542.5 | 3.076e-06 | 630.5 | 6.9512
543 | -2.188e-08 | 631 | 6.3744
543.5 | -6.429e-07 | 631.5 | 5.8935
544 | 1.574e-06 | 632 | 5.8434
544.5 | 4.184e-06 | 632.5 | 6.0436
545 | 3.647e-06 | 633 | 6.5171
545.5 | 4.599e-07 | 633.5 | 7.332
546 | 5.487e-06 | 634 | 7.8945
546.5 | 3.879e-06 | 634.5 | 7.4245
547 | -1.367e-06 | 635 | 7.7929
547.5 | 2.582e-06 | 636 | 7.0203
548 | -3.332e-06 | 636.5 | 8.0739
548.5 | -3.166e-06 | 637 | 7.1715
549 | 2.69e-06 | 637.5 | 7.2748
549.5 | 8.503e-07 | 638 | 6.9714
550 | -3.927e-06 | 638.5 | 6.5186
550.5 | 1.248e-07 | 639 | 6.3903
551 | -1.263e-06 | 639.5 | 6.2769
551.5 | -2.453e-06 | 640 | 6.3302
552 | 2.218e-06 | 640.5 | 6.5093
552.5 | -5.766e-06 | 641 | 6.6472
553 | 3.241e-06 | 641.5 | 7.5767
553.5 | 4.006e-06 | 642 | 7.7528
554 | 1.631e-06 | 642.5 | 7.0651
554.5 | 3.776e-06 | 643 | 7.5114
555 | 9.51e-07 | 643.5 | 7.297
555.5 | -2.231e-06 | 645 | 7.3013
556 | 6.326e-07 | 645.5 | 7.587
556.5 | -3.079e-06 | 646 | 7.8303
557 | 2.483e-06 | 646.5 | 7.1788
557.5 | 3.367e-06 | 647 | 7.5528
558 | 9.989e-07 | 647.5 | 8.5007
558.5 | 1.467e-05 | 648 | 7.4662
559 | -1.445e-06 | 648.5 | 6.9097
559.5 | -1.941e-06 | 649 | 6.9194
560 | 3.899e-06 | 649.5 | 7.2053
560.5 | -1.028e-06 | 650 | 7.7523
561 | 1.001e-06 | 650.5 | 7.0505
561.5 | 6.253e-06 | 651 | 7.3833
562 | -1.747e-06 | 651.5 | 7.8315
562.5 | -7.891e-07 | 652 | 7.6564
563 | 5.888e-06 | 652.5 | 7.492
563.5 | -2.26e-06 | 653 | 7.341
564 | 6.834e-07 | 653.5 | 7.3031
564.5 | -9.67e-07 | 654.5 | 7.2378
565 | 1.973e-06 | 655 | 7.5807
565.5 | 4.025e-07 | 655.5 | 7.2367
566 | -3.346e-06 | 656 | 7.6845
566.5 | 4.458e-06 | 656.5 | 7.6218
567 | 3.072e-07 | 657 | 7.6059
567.5 | -3.367e-06 | 657.5 | 7.4563
568 | 7.29e-06 | 658 | 8.1989
568.5 | -3.696e-06 | 658.5 | 7.2939
569 | 2.393e-05 | 660 | 7.2626
569.5 | 3.702e-05 | 661.5 | 7.5977
570 | 4.65e-05 | 662.5 | 8.3866
570.5 | 3.05e-05 | 664 | 7.7258
571 | 1.063e-05 | 665.5 | 7.9256
571.5 | 5.563e-06 | 668 | 7.1719
572 | 4.733e-06 | 668.5 | 7.4776
572.5 | 6.526e-06 | 669.5 | 8.5706
573 | 6.873e-06 | 670 | 8.0306
573.5 | 1.71e-06 | 671 | 7.7695
574 | 1.163e-06 | 672.5 | 7.556
574.5 | 5.335e-06 | 673 | 8.4304
575 | -2.316e-06 | 673.5 | 7.5658
575.5 | 2.287e-06 | 674 | 7.7592
576 | 8.04e-06 | 675 | 8.0981
576.5 | 2.169e-06 | 676 | 7.5336
577 | 2.256e-06 | 677.5 | 7.1881
577.5 | 5.335e-06 | 679 | 7.0564
578 | -3.979e-06 | 680 | 7.7268
578.5 | 1.129e-06 | 680.5 | 7.3865
579 | -4.428e-07 | 681 | 7.4036
579.5 | -3.625e-06 | 681.5 | 6.9435
580 | 2.523e-06 | 682 | 6.7945
580.5 | 4.972e-07 | 682.5 | 6.7921
581 | 1.766e-06 | 683 | 6.821
581.5 | 1.443e-06 | 683.5 | 6.8336
582 | 1.016e-06 | 684 | 7.0545
582.5 | 1.686e-06 | 684.5 | 7.6649
583 | -2.381e-06 | 685 | 8.5547
583.5 | 8.2e-06 | 685.5 | 7.3434
584 | 6.391e-06 | 687 | 7.2134
584.5 | -1.592e-06 | 688.5 | 8.1469
585 | 8.767e-06 | 690.5 | 7.2508
585.5 | 5.727e-06 | 691.5 | 8.04
586 | 4.758e-06 | 692 | 8.0464
586.5 | 3.553e-07 | 693 | 7.1738
587 | 8.351e-06 | 694.5 | 7.3199
587.5 | 1.342e-06 | 695 | 7.1829
588 | 2.071e-06 | 695.5 | 7.3248
588.5 | -2.014e-06 | 696 | 7.5704
589 | 5.231e-06 | 696.5 | 7.191
589.5 | 1.853e-06 | 697 | 7.135
590 | 2.764e-06 | 697.5 | 7.2243
590.5 | -1.324e-06 | 698 | 6.787
591 | 2.932e-06 | 698.5 | 6.8567
591.5 | 7.485e-07 | 699 | 6.7233
592 | 5.274e-06 | 699.5 | 6.3584
592.5 | -5.087e-07 | 700 | 6.113
593 | 2.97e-07 | 700.5 | 6.0076
593.5 | 1.992e-06 | 701 | 5.9256
594 | -3.571e-06 | 701.5 | 6.0237
594.5 | -6.029e-06 | 702 | 6.1847
595 | 8.874e-06 | 702.5 | 6.1543
595.5 | 1.607e-06 | 703 | 6.4182
596 | -1.3e-06 | 703.5 | 6.5219
596.5 | 4.586e-06 | 704 | 6.6144
597 | -3.631e-06 | 704.5 | 6.6503
597.5 | 2.313e-08 | 705 | 6.7245
598 | 1.766e-06 | 705.5 | 6.6662
598.5 | 9.161e-07 | 706 | 6.6596
599 | -3.81e-07 | 706.5 | 6.9378
599.5 | -2.695e-06 | 707 | 6.8125
600 | 4.257e-06 | 707.5 | 6.8066
600.5 | 2.535e-06 | 708 | 7.0064
601 | 4.052e-07 | 708.5 | 6.9252
601.5 | 2.272e-06 | 709 | 6.6838
602 | -4.624e-06 | 709.5 | 6.7317
602.5 | -1.924e-06 | 710 | 6.7124
603 | -1.347e-06 | 710.5 | 6.5582
603.5 | 3.074e-06 | 711 | 6.5661
604 | -1.724e-08 | 711.5 | 6.518
604.5 | 3.457e-06 | 712 | 6.4869
605 | -2.758e-06 | 712.5 | 6.4264
605.5 | -3.672e-06 | 713 | 6.4674
606 | -1.643e-07 | 713.5 | 6.3078
606.5 | 2.155e-06 | 714 | 6.3161
607 | -3.572e-06 | 714.5 | 6.2989
607.5 | 4.305e-06 | 715 | 6.1062
608 | 2.805e-06 | 715.5 | 6.1321
608.5 | -3.955e-08 | 716 | 6.1476
609 | -3.787e-06 | 716.5 | 6.184
609.5 | -6.478e-07 | 717 | 6.152
610 | 9.764e-07 | 717.5 | 6.3119
610.5 | -2.017e-06 | 718 | 6.4369
611 | 1.457e-06 | 718.5 | 6.5209
611.5 | 6.351e-07 | 719 | 6.4851
612 | 1.389e-07 | 719.5 | 6.5045
612.5 | 3.455e-06 | 720 | 6.8976
613 | -2.016e-06 | 720.5 | 8.7599
613.5 | 3.034e-07 | 721 | 7.1797
614 | 5.666e-06 | 721.5 | 7.8044
614.5 | 6.976e-06 | 722 | 6.9901
615 | 2.454e-05 | 723.5 | 7.2313
615.5 | 2.8e-05 | 725 | 7.201
616 | 8.61e-06 | 725.5 | 7.3937
616.5 | 5.144e-07 | 726 | 7.6633
617 | 2.87e-06 | 727.5 | 8.6289
617.5 | -2.575e-06 | 728 | 7.3931
618 | 9.936e-07 | 729 | 7.497
618.5 | -3.42e-06 | 729.5 | 8.1963
619 | -4.387e-06 | 730 | 7.0162
619.5 | -7.469e-07 | 730.5 | 7.494
620 | -1.101e-07 | 731 | 7.4164
620.5 | -5.097e-07 | 732 | 7.8459
621 | -4.646e-06 | 732.5 | 7.501
621.5 | -2.79e-07 | 733 | 7.1646
622 | 8.684e-06 | 733.5 | 8.2519
622.5 | 3.509e-05 | 735 | 7.5781
623 | 7.298e-05 | 736.5 | 10.132
623.5 | 5.001e-05 | 737 | 7.4791
624 | 4.27e-06 | 737.5 | 7.5852
624.5 | 1.055e-06 | 738.5 | 7.5638
625 | 5.502e-06 | 739 | 7.7752
625.5 | -2.905e-06 | 739.5 | 6.7525
626 | 1.299e-06 | 741 | 7.2354
626.5 | 6.549e-06 | 742.5 | 6.9408
627 | 3.319e-06 | 744 | 6.8804
627.5 | -7.986e-08 | 744.5 | 7.2791
628 | 1.141e-06 | 745 | 8.1459
628.5 | -3.138e-07 | 745.5 | 7.8153
629 | -4.144e-06 | 746.5 | 7.3649
629.5 | 1.66e-06 | 747 | 6.8362
630 | 5.23e-06 | 747.5 | 7.7498
630.5 | 1.119e-05 | 748 | 7.4954
631 | 4.223e-05 | 749 | 7.1967
631.5 | 0.0001278 | 749.5 | 7.2484
632 | 0.0001434 | 750 | 7.3773
632.5 | 9.044e-05 | 751 | 7.3366
633 | 3.04e-05 | 752 | 6.8646
633.5 | 4.656e-06 | 753.5 | 7.0067
634 | 1.275e-06 | 754.5 | 7.2953
634.5 | 3.763e-06 | 755 | 7.4612
635 | 1.611e-06 | 755.5 | 6.8871
635.5 | -3.69e-07 | 756 | 8.1116
636 | 9.544e-06 | 758 | 7.3519
636.5 | 8.435e-07 | 758.5 | 7.7854
637 | 6.738e-06 | 759.5 | 7.7038
637.5 | 5.311e-06 | 760.5 | 6.9763
638 | 1.068e-05 | 761 | 7.018
638.5 | 3.03e-05 | 763.5 | 7.3915
639 | 4.071e-05 | 764 | 6.9458
639.5 | 5.286e-05 | 764.5 | 7.4436
640 | 4.675e-05 | 765 | 7.2066
640.5 | 3.095e-05 | 765.5 | 6.6849
641 | 2.253e-05 | 766 | 6.7515
641.5 | 2.65e-06 | 767.5 | 6.9622
642 | 1.767e-06 | 768 | 7.9523
642.5 | 8.609e-06 | 768.5 | 6.9021
643 | 3.08e-06 | 769 | 6.7729
643.5 | 5.046e-06 | 769.5 | 6.7474
644 | -8.279e-07 | 770 | 7.5143
644.5 | -1.662e-06 | 770.5 | 6.9784
645 | 4.997e-06 | 771 | 7.5459
645.5 | 2.588e-06 | 771.5 | 7.3095
646 | 1.478e-06 | 772 | 7.1404
646.5 | 6.625e-06 | 772.5 | 6.9658
647 | 2.8e-06 | 773 | 7.3536
647.5 | 3.157e-07 | 774 | 6.9678
648 | 3.418e-06 | 774.5 | 6.7142
648.5 | 1.231e-05 | 775 | 6.8847
649 | 1.204e-05 | 775.5 | 7.097
649.5 | 6.233e-06 | 776 | 7.2493
650 | 1.769e-06 | 776.5 | 7.3311
650.5 | 8.903e-06 | 777 | 6.8904
651 | 4.137e-06 | 777.5 | 6.7295
651.5 | 1.474e-06 | 778 | 7.3427
652 | 2.206e-06 | 778.5 | 6.7836
652.5 | 3.221e-06 | 779 | 8.6323
653 | 4.56e-06 | 780 | 7.291
653.5 | 4.976e-06 | 781 | 7.817
654 | -2.819e-06 | 782 | 6.7231
654.5 | 5.784e-06 | 783 | 7.2965
655 | 2.626e-06 | 783.5 | 7.7018
655.5 | 5.799e-06 | 784 | 6.9187
656 | 2.068e-06 | 784.5 | 8.3167
656.5 | 2.389e-06 | 785 | 7.1665
657 | 2.478e-06 | 786 | 6.7726
657.5 | 3.497e-06 | 786.5 | 6.5854
658 | 6.325e-07 | 787 | 6.9003
658.5 | 5.083e-06 | 788 | 6.6315
659 | -1.869e-06 | 788.5 | 8.3937
659.5 | -1.975e-06 | 789.5 | 7.6105
660 | 5.463e-06 | 790 | 7.1061
660.5 | -6.421e-06 | 790.5 | 6.5514
661 | -1.454e-06 | 791.5 | 7.1841
661.5 | 2.525e-06 | 792.5 | 6.7572
662 | -1.622e-06 | 793 | 7.0775
662.5 | 4.106e-07 | 793.5 | 6.8713
663 | -3.605e-06 | 794.5 | 7.2941
663.5 | -6.21e-07 | 795 | 7.3408
664 | 1.88e-06 | 796 | 6.9401
664.5 | -3.11e-06 | 797 | 6.828
665 | -1e-06 | 797.5 | 6.8758
665.5 | 1.187e-06 | 798.5 | 6.7994
666 | -4.592e-07 | 799.5 | 6.2441
666.5 | -1.654e-06 | 800 | 6.3983
667 | -3.043e-06 | 800.5 | 6.4778
667.5 | -2.473e-06 | 801 | 6.5753
668 | 6.731e-06 | 801.5 | 6.476
668.5 | 3.33e-06 | 802 | 6.3952
669 | -2.92e-06 | 802.5 | 6.3674
669.5 | 2.688e-07 | 803 | 6.3413
670 | 9.32e-07 | 803.5 | 6.4232
670.5 | -3.711e-06 | 804 | 6.5239
671 | 1.7e-06 | 804.5 | 6.7309
671.5 | -1.972e-06 | 805 | 7.1411
672 | -1.82e-06 | 805.5 | 6.9694
672.5 | 2.78e-06 | 806 | 6.8468
673 | 3.712e-07 | 806.5 | 6.7799
673.5 | 2.718e-06 | 807 | 6.7219
674 | 1.741e-06 | 807.5 | 6.9352
674.5 | -9.923e-07 | 808 | 7.371
675 | 7.979e-07 | 808.5 | 6.7778
675.5 | -5.984e-07 | 809 | 6.5364
676 | 2.927e-06 | 809.5 | 6.5799
676.5 | -1.273e-06 | 810 | 6.6284
677 | -1.771e-06 | 810.5 | 6.5268
677.5 | 6.485e-06 | 811 | 6.4444
678 | -2.161e-06 | 811.5 | 6.7009
678.5 | -9.834e-07 | 812 | 7.4082
679 | 8.783e-06 | 812.5 | 7.4634
679.5 | -4.922e-06 | 813 | 7.5268
680 | 1.876e-06 | 813.5 | 6.7757
680.5 | 4.107e-06 | 814 | 6.515
681 | 3.948e-06 | 814.5 | 6.8182
681.5 | 1.139e-05 | 817 | 7.4554
682 | 1.605e-05 | 818.5 | 7.2179
682.5 | 1.614e-05 | 819 | 6.3824
683 | 1.51e-05 | 819.5 | 6.6173
683.5 | 1.467e-05 | 820 | 7.1653
684 | 8.821e-06 | 820.5 | 8.6463
684.5 | 2.163e-06 | 821.5 | 7.6317
685 | 2.788e-07 | 822 | 6.9562
685.5 | 4.535e-06 | 822.5 | 9.1205
686 | -2.747e-06 | 824 | 7.51
686.5 | -2.601e-06 | 825.5 | 7.6321
687 | 6.118e-06 | 826 | 7.0049
687.5 | -9.493e-07 | 826.5 | 6.9523
688 | -5.163e-06 | 827 | 6.9059
688.5 | 7.13e-07 | 827.5 | 7.0904
689 | -9.396e-07 | 828 | 7.4182
689.5 | -1.727e-07 | 828.5 | 7.0232
690 | -6.147e-07 | 829 | 6.8199
690.5 | 5.613e-06 | 829.5 | 6.8798
691 | -3.219e-06 | 830 | 6.9492
691.5 | 9.121e-07 | 830.5 | 7.4024
692 | 8.987e-07 | 831.5 | 7.3124
692.5 | -4.282e-07 | 832 | 6.8837
693 | 6.702e-06 | 832.5 | 6.8099
693.5 | -2.795e-06 | 833 | 6.7469
694 | -2.075e-06 | 833.5 | 6.9094
694.5 | 4.787e-06 | 834 | 7.1728
695 | 6.563e-06 | 834.5 | 6.9119
695.5 | 4.734e-06 | 835 | 6.7501
696 | 2.689e-06 | 835.5 | 7.126
696.5 | 6.442e-06 | 838.5 | 6.7293
697 | 7.328e-06 | 839 | 6.3709
697.5 | 5.966e-06 | 839.5 | 6.498
698 | 1.633e-05 | 840 | 6.6782
698.5 | 1.391e-05 | 842 | 7.3717
699 | 1.891e-05 | 842.5 | 6.8847
699.5 | 4.381e-05 | 843 | 6.6613
700 | 7.709e-05 | 843.5 | 6.8447
700.5 | 9.827e-05 | 844 | 7.1678
701 | 0.0001187 | 844.5 | 7.9108
701.5 | 9.469e-05 | 845.5 | 7.0208
702 | 6.536e-05 | 846 | 6.6308
702.5 | 7.01e-05 | 846.5 | 6.9329
703 | 3.818e-05 | 848.5 | 7.7352
703.5 | 3.007e-05 | 849 | 6.8554
704 | 2.43e-05 | 849.5 | 7.1267
704.5 | 2.237e-05 | 850 | 8.0034
705 | 1.886e-05 | 850.5 | 6.9884
705.5 | 2.157e-05 | 851 | 6.7088
706 | 2.19e-05 | 851.5 | 7.0244
706.5 | 1.154e-05 | 852.5 | 7.4532
707 | 1.54e-05 | 853 | 7.1142
707.5 | 1.561e-05 | 855.5 | 6.8453
708 | 9.854e-06 | 856 | 6.5321
708.5 | 1.188e-05 | 856.5 | 6.4825
709 | 2.071e-05 | 857 | 6.4379
709.5 | 1.855e-05 | 857.5 | 6.5056
710 | 1.939e-05 | 858 | 6.5855
710.5 | 2.766e-05 | 858.5 | 6.6704
711 | 2.716e-05 | 859 | 6.776
711.5 | 3.034e-05 | 859.5 | 7.0259
712 | 3.259e-05 | 860 | 7.6801
712.5 | 3.746e-05 | 860.5 | 6.7833
713 | 3.409e-05 | 861 | 6.5112
713.5 | 4.923e-05 | 861.5 | 6.4442
714 | 4.829e-05 | 862 | 6.3861
714.5 | 5.025e-05 | 862.5 | 6.5254
715 | 7.83e-05 | 863 | 6.7314
715.5 | 7.377e-05 | 863.5 | 6.6368
716 | 7.119e-05 | 864 | 6.5591
716.5 | 6.547e-05 | 864.5 | 6.6578
717 | 7.047e-05 | 865 | 6.7859
717.5 | 4.876e-05 | 865.5 | 6.4957
718 | 3.657e-05 | 866 | 6.3232
718.5 | 3.014e-05 | 866.5 | 6.5423
719 | 3.273e-05 | 867 | 7.0058
719.5 | 3.13e-05 | 867.5 | 6.9527
720 | 1.266e-05 | 868 | 6.9052
720.5 | 1.738e-07 | 868.5 | 6.8239
721 | 6.612e-06 | 869 | 6.7555
721.5 | 1.569e-06 | 869.5 | 6.5819
722 | 1.023e-05 | 870 | 6.4582
722.5 | -5.892e-07 | 870.5 | 6.5794
723 | -3.309e-06 | 871 | 6.7479
723.5 | 5.871e-06 | 871.5 | 6.5725
724 | -1.783e-06 | 872 | 6.4478
724.5 | -5.136e-08 | 872.5 | 6.4498
725 | 6.295e-06 | 873 | 6.4516
725.5 | 4.039e-06 | 873.5 | 6.6649
726 | 2.171e-06 | 874 | 7.1011
726.5 | -3.933e-06 | 874.5 | 6.7685
727 | -6.401e-06 | 875 | 6.5824
727.5 | 2.35e-07 | 875.5 | 6.9817
728 | 4.045e-06 | 876.5 | 6.6786
728.5 | -6.164e-06 | 877 | 6.3262
729 | 3.184e-06 | 877.5 | 6.3737
729.5 | 6.363e-07 | 878 | 6.4268
730 | 9.634e-06 | 878.5 | 6.2971
730.5 | 3.206e-06 | 879 | 6.1975
731 | 3.834e-06 | 879.5 | 6.2582
731.5 | -1.004e-06 | 880 | 6.3288
732 | 1.426e-06 | 880.5 | 6.4272
732.5 | 3.155e-06 | 881 | 6.5547
733 | 6.845e-06 | 881.5 | 6.4282
733.5 | 5.599e-07 | 882 | 6.3304
734 | -7.675e-07 | 882.5 | 6.2324
734.5 | -4e-06 | 883 | 6.1524
735 | 2.642e-06 | 883.5 | 6.1917
735.5 | -9.108e-06 | 884 | 6.2349
736 | -1.53e-06 | 884.5 | 6.2774
736.5 | 7.379e-09 | 885 | 6.3246
737 | 3.318e-06 | 885.5 | 6.2666
737.5 | 2.599e-06 | 886 | 6.2153
738 | -5.689e-06 | 886.5 | 6.1709
738.5 | 2.73e-06 | 887 | 6.1307
739 | 1.678e-06 | 887.5 | 6.1013
739.5 | 1.768e-05 | 888 | 6.0739
740 | -3.994e-06 | 888.5 | 6.007
740.5 | -6.567e-06 | 889 | 5.9492
741 | 5.816e-06 | 889.5 | 5.961
741.5 | -3.167e-06 | 890 | 5.9731
742 | -8.836e-06 | 890.5 | 5.95
742.5 | 1.146e-05 | 891 | 5.9277
743 | -1.396e-06 | 891.5 | 5.9408
743.5 | -2.436e-06 | 892 | 5.9539
744 | 1.317e-05 | 892.5 | 5.901
744.5 | 5.259e-06 | 893 | 5.8542
745 | 7.147e-07 | 893.5 | 5.8386
745.5 | 1.53e-06 | 894 | 5.8239
746 | -9.523e-06 | 894.5 | 5.8286
746.5 | 4.316e-06 | 895 | 5.8333
747 | 1.458e-05 | 895.5 | 5.7859
747.5 | 1.779e-06 | 896 | 5.7433
748 | 3.196e-06 | 896.5 | 5.721
748.5 | -2.024e-06 | 897 | 5.7001
749 | 6.358e-06 | 897.5 | 5.6651
749.5 | 5.644e-06 | 898 | 5.633
750 | 4.195e-06 | 898.5 | 5.6155
750.5 | -1.765e-05 | 899 | 5.5984
751 | 4.607e-06 | 899.5 | 5.5589
751.5 | -2.318e-05 | 900 | 5.5229
752 | 1.366e-05 | 900.5 | 5.5161
752.5 | -1.416e-06 | 901 | 5.5096
753 | -1.141e-05 | 901.5 | 5.4623
753.5 | 9.846e-06 | 902 | 5.4195
754 | -5.814e-06 | 902.5 | 5.3955
754.5 | 5.066e-06 | 903 | 5.3726
755 | 3.458e-06 | 903.5 | 5.331
755.5 | 1.297e-05 | 904 | 5.2929
756 | 7.733e-07 | 904.5 | 5.2695
756.5 | -4.047e-06 | 905 | 5.2472
757 | -3.962e-06 | 905.5 | 5.2104
757.5 | -5.512e-08 | 906 | 5.1765
758 | 4.447e-06 | 906.5 | 5.1525
758.5 | 1.639e-06 | 907 | 5.1297
759 | -2.045e-06 | 907.5 | 5.0958
759.5 | 1.978e-06 | 908 | 5.0644
760 | -2.729e-06 | 908.5 | 5.0212
760.5 | 1.056e-05 | 909 | 4.9817
761 | 9.594e-06 | 909.5 | 4.9435
761.5 | -4.229e-06 | 910 | 4.908
762 | -1.177e-05 | 910.5 | 4.87
762.5 | -7.054e-06 | 911 | 4.8348
763 | -6.123e-06 | 911.5 | 4.8011
763.5 | 4.06e-06 | 912 | 4.7701
764 | 1.133e-05 | 912.5 | 4.7307
764.5 | 3.601e-06 | 913 | 4.6947
765 | 6.214e-06 | 913.5 | 4.6566
765.5 | 2.066e-05 | 914 | 4.6214
766 | 1.772e-05 | 914.5 | 4.584
766.5 | -5.995e-06 | 915 | 4.5498
767 | -3.476e-06 | 915.5 | 4.5084
767.5 | 1.091e-05 | 916 | 4.4706
768 | 1.116e-06 | 916.5 | 4.431
768.5 | 1.253e-05 | 917 | 4.3948
769 | 1.687e-05 | 917.5 | 4.3528
769.5 | 1.789e-05 | 918 | 4.3145
770 | 3.06e-06 | 918.5 | 4.2738
770.5 | 1.051e-05 | 919 | 4.2366
771 | 2.845e-06 | 919.5 | 4.1927
771.5 | 4.903e-06 | 920 | 4.1527
772 | 7.237e-06 | 920.5 | 4.1086
772.5 | 1.082e-05 | 921 | 4.0685
773 | 4.43e-06 | 921.5 | 4.0247
773.5 | -2.652e-06 | 922 | 3.9851
774 | 1.077e-05 | 922.5 | 3.9397
774.5 | 1.931e-05 | 923 | 3.8986
775 | 1.304e-05 | 923.5 | 3.8517
775.5 | 7.998e-06 | 924 | 3.8094
776 | 5.633e-06 | 924.5 | 3.762
776.5 | 4.666e-06 | 925 | 3.7194
777 | 1.287e-05 | 925.5 | 3.6708
777.5 | 1.864e-05 | 926 | 3.6273
778 | 4.543e-06 | 926.5 | 3.5779
778.5 | 1.646e-05 | 927 | 3.5337
779 | 2.332e-07 | 927.5 | 3.4827
779.5 | -4.745e-06 | 928 | 3.437
780 | 5.117e-06 | 928.5 | 3.3839
780.5 | -3.829e-06 | 929 | 3.3366
781 | 1.524e-06 | 929.5 | 3.2828
781.5 | -5.589e-06 | 930 | 3.235
782 | 1.892e-05 | 930.5 | 3.1788
782.5 | -3.283e-06 | 931 | 3.1291
783 | 5.052e-06 | 931.5 | 3.0698
783.5 | 1.987e-06 | 932 | 3.0176
784 | 1.206e-05 | 932.5 | 2.957
784.5 | 4.823e-07 | 933 | 2.9038
785 | 6.815e-06 | 933.5 | 2.8404
785.5 | -3.337e-06 | 934 | 2.7854
786 | 1.688e-05 | 934.5 | 2.7167
786.5 | 2.598e-05 | 935 | 2.6574
787 | 1.258e-05 | 935.5 | 2.5857
787.5 | -9.135e-06 | 936 | 2.524
788 | 2.336e-05 | 936.5 | 2.4487
788.5 | 4.039e-07 | 937 | 2.3846
789 | -1.27e-05 | 937.5 | 2.3005
789.5 | 2.452e-06 | 938 | 2.2301
790 | 7.832e-06 | 938.5 | 2.1389
790.5 | 2.809e-05 | 939 | 2.0634
791 | -1.385e-05 | 939.5 | 1.9718
791.5 | 6.545e-06 | 940 | 1.8969
792 | -2.053e-05 | 940.5 | 1.7986
792.5 | 1.749e-05 | 941 | 1.7187
793 | 8.365e-06 | 941.5 | 1.6041
793.5 | 1.345e-05 | 942 | 1.5136
794 | -1.397e-05 | 942.5 | 1.3807
794.5 | 5.08e-06 | 943 | 1.2791
795 | 4.562e-06 | 943.5 | 1.1196
795.5 | -7.152e-06 | 944 | 1.0034
796 | 1.148e-05 | 944.5 | 0.81673
796.5 | -7.906e-06 | 945 | 0.68613
797 | 1.486e-05 | 945.5 | 0.51684
797.5 | 1.331e-05 | 946 | 0.39534
798 | -7.913e-06 | 946.5 | 0.34189
798.5 | 1.587e-05 | 947 | 0.29448
799 | -1.027e-05 | 947.5 | 0.35674
799.5 | 5.7e-05 | 948 | 0.42981
800 | 3.997e-05 | 948.5 | 0.51627
800.5 | 3.328e-05 | 949 | 0.62397
801 | 2.659e-05 | 949.5 | 0.70006
801.5 | 3.342e-05 | 950 | 0.79183
802 | 4.025e-05 | 950.5 | 0.85017
802.5 | 4.291e-05 | 951 | 0.91757
803 | 4.557e-05 | 951.5 | 0.96138
803.5 | 3.774e-05 | 952 | 1.0102
804 | 2.993e-05 | 952.5 | 1.0428
804.5 | 1.858e-05 | 953 | 1.0779
805 | 7.226e-06 | 953.5 | 1.1002
805.5 | 1.073e-05 | 954 | 1.1237
806 | 1.423e-05 | 954.5 | 1.1393
806.5 | 1.66e-05 | 955 | 1.1554
807 | 1.897e-05 | 955.5 | 1.1634
807.5 | 1.161e-05 | 956 | 1.1717
808 | 4.256e-06 | 956.5 | 1.1735
808.5 | 1.668e-05 | 957 | 1.1754
809 | 2.908e-05 | 957.5 | 1.1741
809.5 | 2.631e-05 | 958 | 1.1726
810 | 2.353e-05 | 958.5 | 1.1657
810.5 | 2.973e-05 | 959 | 1.1589
811 | 3.594e-05 | 959.5 | 1.1482
811.5 | 1.991e-05 | 960 | 1.1378
812 | 3.907e-06 | 960.5 | 1.1248
812.5 | 3.44e-06 | 961 | 1.1121
813 | 2.973e-06 | 961.5 | 1.0943
813.5 | 1.676e-05 | 962 | 1.0771
814 | 3.055e-05 | 962.5 | 1.0582
814.5 | 1.52e-05 | 963 | 1.0401
815 | -1.571e-07 | 963.5 | 1.0183
815.5 | -3.964e-06 | 964 | 0.9974
816 | -7.772e-06 | 964.5 | 0.97428
816.5 | -2.133e-06 | 965 | 0.95195
817 | 3.504e-06 | 965.5 | 0.92996
817.5 | -1.294e-05 | 966 | 0.90904
818 | -2.939e-05 | 966.5 | 0.88472
818.5 | 6.055e-06 | 967 | 0.8617
819 | 4.146e-05 | 967.5 | 0.83953
819.5 | 2.414e-05 | 968 | 0.81844
820 | 6.834e-06 | 968.5 | 0.79915
820.5 | 2.258e-07 | 969 | 0.78068
821 | -6.388e-06 | 969.5 | 0.76296
821.5 | 2.335e-06 | 970 | 0.74594
822 | 1.106e-05 | 970.5 | 0.73447
822.5 | 7.577e-08 | 971 | 0.72331
823 | -1.091e-05 | 971.5 | 0.71422
823.5 | -3.905e-06 | 972 | 0.70531
824 | 3.09e-06 | 972.5 | 0.70202
824.5 | -1.069e-06 | 973 | 0.69875
825 | -5.228e-06 | 973.5 | 0.69897
825.5 | 2.333e-06 | 974 | 0.6994
826 | 9.888e-06 | 974.5 | 0.70202
826.5 | 1.116e-05 | 975 | 0.70443
827 | 1.242e-05 | 975.5 | 0.71041
827.5 | 8.12e-06 | 976 | 0.71647
828 | 3.818e-06 | 976.5 | 0.72216
828.5 | 9.481e-06 | 977 | 0.72793
829 | 1.514e-05 | 977.5 | 0.73565
829.5 | 1.319e-05 | 978 | 0.74328
830 | 1.124e-05 | 978.5 | 0.74861
830.5 | 3.959e-06 | 979 | 0.75399
831 | -3.333e-06 | 979.5 | 0.75995
831.5 | 4.871e-06 | 980 | 0.76574
832 | 1.307e-05 | 980.5 | 0.76904
832.5 | 1.549e-05 | 981 | 0.77263
833 | 1.791e-05 | 981.5 | 0.77417
833.5 | 1.232e-05 | 982 | 0.77573
834 | 6.718e-06 | 982.5 | 0.77599
834.5 | 1.225e-05 | 983 | 0.77624
835 | 1.778e-05 | 983.5 | 0.77366
835.5 | 7.481e-06 | 984 | 0.77083
836 | -2.804e-06 | 984.5 | 0.7665
836.5 | -4.386e-06 | 985 | 0.76246
837 | -5.969e-06 | 985.5 | 0.75399
837.5 | -5.618e-06 | 986 | 0.74594
838 | -5.268e-06 | 986.5 | 0.73636
838.5 | 1.865e-05 | 987 | 0.727
839 | 4.257e-05 | 987.5 | 0.71332
839.5 | 3.177e-05 | 988 | 0.69984
840 | 2.098e-05 | 988.5 | 0.68529
840.5 | -3.496e-06 | 989 | 0.67121
841 | -2.8e-05 | 989.5 | 0.65208
841.5 | -1.187e-05 | 990 | 0.63376
842 | 4.249e-06 | 990.5 | 0.61386
842.5 | 1.304e-05 | 991 | 0.59482
843 | 2.181e-05 | 991.5 | 0.57073
843.5 | 1.43e-05 | 992 | 0.54806
844 | 6.795e-06 | 992.5 | 0.52288
844.5 | 1.228e-06 | 993 | 0.49921
845 | -4.346e-06 | 993.5 | 0.47173
845.5 | 9.532e-06 | 994 | 0.44575
846 | 2.34e-05 | 994.5 | 0.41794
846.5 | 1.167e-05 | 995 | 0.3919
847 | -4.529e-08 | 995.5 | 0.36411
847.5 | -5.164e-06 | 996 | 0.33781
848 | -1.028e-05 | 996.5 | 0.31283
848.5 | 1.84e-06 | 997 | 0.28921
849 | 1.395e-05 | 997.5 | 0.26737
849.5 | 7.47e-06 | 998 | 0.24657
850 | 9.922e-07 | 998.5 | 0.2304
850.5 | 1.027e-05 | 999 | 0.21488
851 | 1.955e-05 | 999.5 | 0.20551
851.5 | 9.453e-06 | 1000 | 0.19627
852 | -6.459e-07 | 1000.5 | 0.19436
852.5 | 3.522e-06 | 1001 | 0.19246
853 | 7.688e-06 | 1001.5 | 0.19688
853.5 | -3.186e-07 | 1002 | 0.20135
854 | -8.318e-06 | 1002.5 | 0.21211
854.5 | -4.58e-06 | 1003 | 0.22315
855 | -8.374e-07 | 1003.5 | 0.23717
855.5 | 1.428e-05 | 1004 | 0.25173
856 | 2.937e-05 | 1004.5 | 0.26873
856.5 | 3.292e-05 | 1005 | 0.28626
857 | 3.648e-05 | 1005.5 | 0.30321
857.5 | 3.122e-05 | 1006 | 0.32094
858 | 2.597e-05 | 1006.5 | 0.33866
858.5 | 2.136e-05 | 1007 | 0.35704
859 | 1.675e-05 | 1007.5 | 0.37284
859.5 | 9.42e-06 | 1008 | 0.38934
860 | 2.089e-06 | 1008.5 | 0.40439
860.5 | 1.647e-05 | 1009 | 0.41999
861 | 3.082e-05 | 1009.5 | 0.43192
861.5 | 3.596e-05 | 1010 | 0.44442
862 | 4.111e-05 | 1010.5 | 0.45556
862.5 | 2.983e-05 | 1011 | 0.46686
863 | 1.856e-05 | 1011.5 | 0.47508
863.5 | 2.308e-05 | 1012 | 0.48346
864 | 2.76e-05 | 1012.5 | 0.4908
864.5 | 2.199e-05 | 1013 | 0.49826
865 | 1.637e-05 | 1013.5 | 0.50307
865.5 | 3.194e-05 | 1014 | 0.5078
866 | 4.751e-05 | 1014.5 | 0.51187
866.5 | 2.869e-05 | 1015 | 0.51584
867 | 9.867e-06 | 1015.5 | 0.5177
867.5 | 1.115e-05 | 1016 | 0.51971
868 | 1.244e-05 | 1016.5 | 0.51985
868.5 | 1.5e-05 | 1017 | 0.52014
869 | 1.756e-05 | 1017.5 | 0.51884
869.5 | 2.619e-05 | 1018 | 0.51756
870 | 3.482e-05 | 1018.5 | 0.51556
870.5 | 2.634e-05 | 1019 | 0.51343
871 | 1.787e-05 | 1019.5 | 0.51244
871.5 | 2.676e-05 | 1020 | 0.51159
872 | 3.566e-05 | 1020.5 | 0.5099
872.5 | 3.55e-05 | 1021 | 0.50822
873 | 3.535e-05 | 1021.5 | 0.50766
873.5 | 2.163e-05 | 1022 | 0.50696
874 | 7.923e-06 | 1022.5 | 0.50571
874.5 | 1.704e-05 | 1023 | 0.50446
875 | 2.616e-05 | 1023.5 | 0.5039
875.5 | 1.043e-05 | 1024 | 0.50349
876 | -5.302e-06 | 1024.5 | 0.50473
876.5 | 2.096e-05 | 1025 | 0.50612
877 | 4.718e-05 | 1025.5 | 0.5085
877.5 | 4.23e-05 | 1026 | 0.51103
878 | 3.743e-05 | 1026.5 | 0.51527
878.5 | 5.045e-05 | 1027 | 0.51956
879 | 6.346e-05 | 1027.5 | 0.5236
879.5 | 5.518e-05 | 1028 | 0.52783
880 | 4.69e-05 | 1028.5 | 0.53269
880.5 | 3.739e-05 | 1029 | 0.53745
881 | 2.788e-05 | 1029.5 | 0.54379
881.5 | 3.731e-05 | 1030 | 0.55006
882 | 4.673e-05 | 1030.5 | 0.55736
882.5 | 5.856e-05 | 1031 | 0.56479
883 | 7.04e-05 | 1031.5 | 0.57219
883.5 | 6.431e-05 | 1032 | 0.57955
884 | 5.822e-05 | 1032.5 | 0.58419
884.5 | 5.279e-05 | 1033 | 0.58889
885 | 4.736e-05 | 1033.5 | 0.59517
885.5 | 5.413e-05 | 1034 | 0.60154
886 | 6.091e-05 | 1034.5 | 0.60783
886.5 | 6.747e-05 | 1035 | 0.61439
887 | 7.402e-05 | 1035.5 | 0.6187
887.5 | 7.919e-05 | 1036 | 0.62306
888 | 8.436e-05 | 1036.5 | 0.62507
888.5 | 9.839e-05 | 1037 | 0.62709
889 | 0.0001124 | 1037.5 | 0.6293
889.5 | 0.0001094 | 1038 | 0.63134
890 | 0.0001064 | 1038.5 | 0.63283
890.5 | 0.0001122 | 1039 | 0.63432
891 | 0.0001181 | 1039.5 | 0.63209
891.5 | 0.0001146 | 1040 | 0.63004
892 | 0.0001112 | 1040.5 | 0.62672
892.5 | 0.0001256 | 1041 | 0.62342
893 | 0.0001399 | 1041.5 | 0.62033
893.5 | 0.000145 | 1042 | 0.61726
894 | 0.00015 | 1042.5 | 0.61048
894.5 | 0.0001484 | 1043 | 0.6038
895 | 0.0001468 | 1043.5 | 0.595
895.5 | 0.0001637 | 1044 | 0.58637
896 | 0.0001806 | 1044.5 | 0.57708
896.5 | 0.0001901 | 1045 | 0.56815
897 | 0.0001995 | 1045.5 | 0.55658
897.5 | 0.0002162 | 1046 | 0.54531
898 | 0.0002328 | 1046.5 | 0.53254
898.5 | 0.0002424 | 1047 | 0.52014
899 | 0.0002521 | 1047.5 | 0.50571
899.5 | 0.0002761 | 1048 | 0.4916
900 | 0.0003 | 1048.5 | 0.47508
900.5 | 0.0003047 | 1049 | 0.45917
901 | 0.0003093 | 1049.5 | 0.44273
901.5 | 0.0003449 | 1050 | 0.4269
902 | 0.0003806 | 1050.5 | 0.40827
902.5 | 0.0004023 | 1051 | 0.3903
903 | 0.000424 | 1051.5 | 0.37161
903.5 | 0.0004667 | 1052 | 0.35369
904 | 0.0005094 | 1052.5 | 0.33611
904.5 | 0.0005377 | 1053 | 0.3193
905 | 0.000566 | 1053.5 | 0.30277
905.5 | 0.0006161 | 1054 | 0.28676
906 | 0.0006661 | 1054.5 | 0.27181
906.5 | 0.0007039 | 1055 | 0.25735
907 | 0.0007418 | 1055.5 | 0.24535
907.5 | 0.000802 | 1056 | 0.23366
908 | 0.0008621 | 1056.5 | 0.22468
908.5 | 0.0009524 | 1057 | 0.21581
909 | 0.001043 | 1057.5 | 0.2124
909.5 | 0.001139 | 1058 | 0.20894
910 | 0.001236 | 1058.5 | 0.20754
910.5 | 0.001349 | 1059 | 0.20621
911 | 0.001463 | 1059.5 | 0.21091
911.5 | 0.001581 | 1060 | 0.21567
912 | 0.001698 | 1060.5 | 0.22344
912.5 | 0.001859 | 1061 | 0.23136
913 | 0.00202 | 1061.5 | 0.24177
913.5 | 0.002205 | 1062 | 0.25236
914 | 0.002391 | 1062.5 | 0.2644
914.5 | 0.002606 | 1063 | 0.27679
915 | 0.00282 | 1063.5 | 0.29005
915.5 | 0.003102 | 1064 | 0.30382
916 | 0.003384 | 1064.5 | 0.31849
916.5 | 0.003707 | 1065 | 0.33367
917 | 0.004029 | 1065.5 | 0.34746
917.5 | 0.004438 | 1066 | 0.36171
918 | 0.004847 | 1066.5 | 0.37561
918.5 | 0.005323 | 1067 | 0.38998
919 | 0.0058 | 1067.5 | 0.40198
919.5 | 0.006417 | 1068 | 0.41443
920 | 0.007035 | 1068.5 | 0.42608
920.5 | 0.007787 | 1069 | 0.43806
921 | 0.00854 | 1069.5 | 0.44879
921.5 | 0.009447 | 1070 | 0.45967
922 | 0.01035 | 1070.5 | 0.4689
922.5 | 0.01149 | 1071 | 0.47834
923 | 0.01263 | 1071.5 | 0.48505
923.5 | 0.01407 | 1072 | 0.49187
924 | 0.01551 | 1072.5 | 0.49812
924.5 | 0.0173 | 1073 | 0.50432
925 | 0.01908 | 1073.5 | 0.5092
925.5 | 0.02134 | 1074 | 0.51399
926 | 0.02359 | 1074.5 | 0.51741
926.5 | 0.02643 | 1075 | 0.52086
927 | 0.02926 | 1075.5 | 0.52187
927.5 | 0.03291 | 1076 | 0.52288
928 | 0.03656 | 1076.5 | 0.52389
928.5 | 0.04131 | 1077 | 0.52491
929 | 0.04607 | 1077.5 | 0.52462
929.5 | 0.05215 | 1078 | 0.52447
930 | 0.05821 | 1078.5 | 0.5223
930.5 | 0.06625 | 1079 | 0.52028
931 | 0.07429 | 1079.5 | 0.51684
931.5 | 0.08515 | 1080 | 0.51343
932 | 0.09603 | 1080.5 | 0.51103
932.5 | 0.1104 | 1081 | 0.50878
933 | 0.1248 | 1081.5 | 0.50501
933.5 | 0.1444 | 1082 | 0.50128
934 | 0.1639 | 1082.5 | 0.49607
934.5 | 0.192 | 1083 | 0.49093
935 | 0.2201 | 1083.5 | 0.48705
935.5 | 0.2596 | 1084 | 0.4832
936 | 0.2992 | 1084.5 | 0.47952
936.5 | 0.3559 | 1085 | 0.47573
937 | 0.4125 | 1085.5 | 0.47057
937.5 | 0.5006 | 1086 | 0.46534
938 | 0.5887 | 1086.5 | 0.46294
938.5 | 0.7262 | 1087 | 0.46042
939 | 0.8642 | 1087.5 | 0.45842
939.5 | 1.067 | 1088 | 0.4563
940 | 1.268 | 1088.5 | 0.4542
940.5 | 1.59 | 1089 | 0.4521
941 | 1.911 | 1089.5 | 0.45186
941.5 | 2.488 | 1090 | 0.45173
942 | 3.065 | 1090.5 | 0.45321
942.5 | 4.162 | 1091 | 0.45469
943 | 5.259 | 1091.5 | 0.45581
943.5 | 7.593 | 1092 | 0.45693
944 | 9.923 | 1092.5 | 0.46155
944.5 | 15.25 | 1093 | 0.46623
945 | 20.6 | 1093.5 | 0.47044
945.5 | 30.42 | 1094 | 0.47483
946 | 40.24 | 1094.5 | 0.47952
946.5 | 45.51 | 1095 | 0.48426
947 | 50.76 | 1095.5 | 0.49093
947.5 | 43.98 | 1096 | 0.49757
948 | 37.17 | 1096.5 | 0.50432
948.5 | 30.46 | 1097 | 0.51103
949 | 23.77 | 1097.5 | 0.51713
949.5 | 19.95 | 1098 | 0.52331
950 | 16.15 | 1098.5 | 0.53091
950.5 | 14.12 | 1099 | 0.5388
951 | 12.09 | 1099.5 | 0.54516
951.5 | 10.93 | 1100 | 0.55145
952 | 9.768 | 1100.5 | 0.55846
952.5 | 9.062 | 1101 | 0.56559
953 | 8.357 | 1101.5 | 0.57235
953.5 | 7.94 | 1102 | 0.57922
954 | 7.521 | 1102.5 | 0.58303
954.5 | 7.256 | 1103 | 0.5867
955 | 6.992 | 1103.5 | 0.59312
955.5 | 6.864 | 1104 | 0.59946
956 | 6.735 | 1104.5 | 0.60241
956.5 | 6.706 | 1105 | 0.60537
957 | 6.677 | 1105.5 | 0.60924
957.5 | 6.698 | 1106 | 0.61314
958 | 6.72 | 1106.5 | 0.61511
958.5 | 6.828 | 1107 | 0.61726
959 | 6.935 | 1107.5 | 0.61762
959.5 | 7.108 | 1108 | 0.61798
960 | 7.281 | 1108.5 | 0.61961
960.5 | 7.503 | 1109 | 0.62142
961 | 7.725 | 1109.5 | 0.61925
961.5 | 8.049 | 1110 | 0.6169
962 | 8.374 | 1110.5 | 0.61654
962.5 | 8.746 | 1111 | 0.61601
963 | 9.117 | 1111.5 | 0.6119
963.5 | 9.587 | 1112 | 0.60783
964 | 10.06 | 1112.5 | 0.60467
964.5 | 10.61 | 1113 | 0.60154
965 | 11.17 | 1113.5 | 0.59636
965.5 | 11.75 | 1114 | 0.59142
966 | 12.33 | 1114.5 | 0.58536
966.5 | 13.04 | 1115 | 0.57955
967 | 13.75 | 1115.5 | 0.57268
967.5 | 14.47 | 1116 | 0.56607
968 | 15.19 | 1116.5 | 0.55783
968.5 | 15.88 | 1117 | 0.5496
969 | 16.57 | 1117.5 | 0.54121
969.5 | 17.26 | 1118 | 0.53313
970 | 17.95 | 1118.5 | 0.52375
970.5 | 18.43 | 1119 | 0.5147
971 | 18.91 | 1119.5 | 0.50543
971.5 | 19.31 | 1120 | 0.49648
972 | 19.71 | 1120.5 | 0.48386
972.5 | 19.86 | 1121 | 0.47147
973 | 20.01 | 1121.5 | 0.46243
973.5 | 20 | 1122 | 0.45358
974 | 19.98 | 1122.5 | 0.44057
974.5 | 19.86 | 1123 | 0.42794
975 | 19.75 | 1123.5 | 0.41635
975.5 | 19.48 | 1124 | 0.40506
976 | 19.21 | 1124.5 | 0.39491
976.5 | 18.96 | 1125 | 0.38489
977 | 18.71 | 1125.5 | 0.37387
977.5 | 18.38 | 1126 | 0.36311
978 | 18.06 | 1126.5 | 0.3494
978.5 | 17.84 | 1127 | 0.33602
979 | 17.62 | 1127.5 | 0.32855
979.5 | 17.38 | 1128 | 0.3213
980 | 17.15 | 1128.5 | 0.31327
980.5 | 17.02 | 1129 | 0.30531
981 | 16.88 | 1129.5 | 0.29456
981.5 | 16.82 | 1130 | 0.28408
982 | 16.76 | 1130.5 | 0.27737
982.5 | 16.75 | 1131 | 0.27067
983 | 16.74 | 1131.5 | 0.26785
983.5 | 16.84 | 1132 | 0.26504
984 | 16.95 | 1132.5 | 0.25948
984.5 | 17.12 | 1133 | 0.25399
985 | 17.28 | 1133.5 | 0.24857
985.5 | 17.62 | 1134 | 0.24321
986 | 17.95 | 1134.5 | 0.24306
986.5 | 18.35 | 1135 | 0.24291
987 | 18.75 | 1135.5 | 0.2442
987.5 | 19.35 | 1136 | 0.24542
988 | 19.96 | 1136.5 | 0.24474
988.5 | 20.64 | 1137 | 0.24405
989 | 21.32 | 1137.5 | 0.24215
989.5 | 22.28 | 1138 | 0.24026
990 | 23.24 | 1138.5 | 0.24382
990.5 | 24.33 | 1139 | 0.24741
991 | 25.42 | 1139.5 | 0.2508
991.5 | 26.87 | 1140 | 0.2543
992 | 28.31 | 1140.5 | 0.25626
992.5 | 30 | 1141 | 0.25822
993 | 31.68 | 1141.5 | 0.25767
993.5 | 33.75 | 1142 | 0.25712
994 | 35.83 | 1142.5 | 0.26059
994.5 | 38.2 | 1143 | 0.26408
995 | 40.56 | 1143.5 | 0.26938
995.5 | 43.24 | 1144 | 0.27474
996 | 45.94 | 1144.5 | 0.27433
996.5 | 48.66 | 1145 | 0.27393
997 | 51.38 | 1145.5 | 0.27344
997.5 | 54.03 | 1146 | 0.27295
998 | 56.68 | 1146.5 | 0.27417
998.5 | 58.83 | 1147 | 0.27548
999 | 60.97 | 1147.5 | 0.27901
999.5 | 62.3 | 1148 | 0.28258
1000 | 63.64 | 1148.5 | 0.28433
1000.5 | 63.92 | 1149 | 0.28601
1001 | 64.2 | 1149.5 | 0.28308
1001.5 | 63.55 | 1150 | 0.28009
1002 | 62.9 | 1150.5 | 0.27868
1002.5 | 61.36 | 1151 | 0.2772
1003 | 59.82 | 1151.5 | 0.27934
1003.5 | 57.92 | 1152 | 0.28142
1004 | 56.01 | 1152.5 | 0.28333
1004.5 | 53.86 | 1153 | 0.28525
1005 | 51.73 | 1153.5 | 0.28441
1005.5 | 49.75 | 1154 | 0.28358
1006 | 47.76 | 1154.5 | 0.27943
1006.5 | 45.85 | 1155 | 0.27515
1007 | 43.95 | 1155.5 | 0.27515
1007.5 | 42.38 | 1156 | 0.27507
1008 | 40.8 | 1156.5 | 0.27712
1008.5 | 39.41 | 1157 | 0.2791
1009 | 38.02 | 1157.5 | 0.28216
1009.5 | 36.99 | 1158 | 0.28517
1010 | 35.94 | 1158.5 | 0.28609
1010.5 | 35.03 | 1159 | 0.28701
1011 | 34.13 | 1159.5 | 0.28626
1011.5 | 33.49 | 1160 | 0.2855
1012 | 32.85 | 1160.5 | 0.28508
1012.5 | 32.3 | 1161 | 0.28458
1013 | 31.75 | 1161.5 | 0.28963
1013.5 | 31.4 | 1162 | 0.29465
1014 | 31.06 | 1162.5 | 0.30034
1014.5 | 30.77 | 1163 | 0.3061
1015 | 30.49 | 1163.5 | 0.31051
1015.5 | 30.36 | 1164 | 0.31506
1016 | 30.22 | 1164.5 | 0.31921
1016.5 | 30.21 | 1165 | 0.3234
1017 | 30.19 | 1165.5 | 0.32753
1017.5 | 30.28 | 1166 | 0.33171
1018 | 30.37 | 1166.5 | 0.33573
1018.5 | 30.51 | 1167 | 0.3398
1019 | 30.66 | 1167.5 | 0.34737
1019.5 | 30.73 | 1168 | 0.35517
1020 | 30.79 | 1168.5 | 0.36371
1020.5 | 30.91 | 1169 | 0.37253
1021 | 31.03 | 1169.5 | 0.37955
1021.5 | 31.07 | 1170 | 0.38669
1022 | 31.12 | 1170.5 | 0.39265
1022.5 | 31.21 | 1171 | 0.39859
1023 | 31.3 | 1171.5 | 0.40472
1023.5 | 31.34 | 1172 | 0.41106
1024 | 31.37 | 1172.5 | 0.4168
1024.5 | 31.28 | 1173 | 0.42262
1025 | 31.18 | 1173.5 | 0.42957
1025.5 | 31.01 | 1174 | 0.43664
1026 | 30.83 | 1174.5 | 0.4437
1026.5 | 30.53 | 1175 | 0.45075
1027 | 30.23 | 1175.5 | 0.4563
1027.5 | 29.95 | 1176 | 0.46206
1028 | 29.66 | 1176.5 | 0.4675
1028.5 | 29.33 | 1177 | 0.47301
1029 | 29.01 | 1177.5 | 0.47899
1029.5 | 28.59 | 1178 | 0.48492
1030 | 28.18 | 1178.5 | 0.48905
1030.5 | 27.71 | 1179 | 0.49322
1031 | 27.24 | 1179.5 | 0.49594
1031.5 | 26.78 | 1180 | 0.49867
1032 | 26.33 | 1180.5 | 0.5021
1032.5 | 26.05 | 1181 | 0.50571
1033 | 25.77 | 1181.5 | 0.50934
1033.5 | 25.4 | 1182 | 0.513
1034 | 25.03 | 1182.5 | 0.51613
1034.5 | 24.67 | 1183 | 0.51942
1035 | 24.3 | 1183.5 | 0.52014
1035.5 | 24.06 | 1184 | 0.521
1036 | 23.82 | 1184.5 | 0.52187
1036.5 | 23.71 | 1185 | 0.52273
1037 | 23.6 | 1185.5 | 0.52331
1037.5 | 23.48 | 1186 | 0.52389
1038 | 23.37 | 1186.5 | 0.5236
1038.5 | 23.29 | 1187 | 0.52346
1039 | 23.21 | 1187.5 | 0.52216
1039.5 | 23.33 | 1188 | 0.52071
1040 | 23.44 | 1188.5 | 0.51827
1040.5 | 23.62 | 1189 | 0.5157
1041 | 23.8 | 1189.5 | 0.51272
1041.5 | 23.97 | 1190 | 0.50962
1042 | 24.14 | 1190.5 | 0.50654
1042.5 | 24.52 | 1191 | 0.50349
1043 | 24.9 | 1191.5 | 0.50031
1043.5 | 25.41 | 1192 | 0.4973
1044 | 25.92 | 1192.5 | 0.49349
1044.5 | 26.48 | 1193 | 0.48986
1045 | 27.03 | 1193.5 | 0.48612
1045.5 | 27.76 | 1194 | 0.48228
1046 | 28.49 | 1194.5 | 0.4773
1046.5 | 29.34 | 1195 | 0.47224
1047 | 30.19 | 1195.5 | 0.46712
1047.5 | 31.21 | 1196 | 0.46206
1048 | 32.24 | 1196.5 | 0.4568
1048.5 | 33.49 | 1197 | 0.45161
1049 | 34.74 | 1197.5 | 0.44733
1049.5 | 36.08 | 1198 | 0.44309
1050 | 37.42 | 1198.5 | 0.4389
1050.5 | 39.06 | 1199 | 0.43486
1051 | 40.71 | 1199.5 | 0.43004
1051.5 | 42.5 | 1200 | 0.42516
1052 | 44.29
1052.5 | 46.12
1053 | 47.94
1053.5 | 49.8
1054 | 51.67
1054.5 | 53.48
1055 | 55.29
1055.5 | 56.84
1056 | 58.39
1056.5 | 59.61
1057 | 60.84
1057.5 | 61.32
1058 | 61.81
1058.5 | 62.01
1059 | 62.2
1059.5 | 61.53
1060 | 60.86
1060.5 | 59.78
1061 | 58.7
1061.5 | 57.31
1062 | 55.93
1062.5 | 54.4
1063 | 52.87
1063.5 | 51.28
1064 | 49.68
1064.5 | 48.03
1065 | 46.38
1065.5 | 44.93
1066 | 43.48
1066.5 | 42.11
1067 | 40.74
1067.5 | 39.63
1068 | 38.51
1068.5 | 37.49
1069 | 36.47
1069.5 | 35.58
1070 | 34.7
1070.5 | 33.97
1071 | 33.24
1071.5 | 32.73
1072 | 32.22
1072.5 | 31.76
1073 | 31.31
1073.5 | 30.96
1074 | 30.62
1074.5 | 30.38
1075 | 30.14
1075.5 | 30.07
1076 | 30
1076.5 | 29.93
1077 | 29.86
1077.5 | 29.88
1078 | 29.89
1078.5 | 30.04
1079 | 30.18
1079.5 | 30.42
1080 | 30.66
1080.5 | 30.83
1081 | 30.99
1081.5 | 31.26
1082 | 31.53
1082.5 | 31.91
1083 | 32.29
1083.5 | 32.58
1084 | 32.87
1084.5 | 33.15
1085 | 33.44
1085.5 | 33.84
1086 | 34.25
1086.5 | 34.44
1087 | 34.64
1087.5 | 34.8
1088 | 34.97
1088.5 | 35.14
1089 | 35.31
1089.5 | 35.33
1090 | 35.34
1090.5 | 35.22
1091 | 35.1
1091.5 | 35.01
1092 | 34.92
1092.5 | 34.55
1093 | 34.18
1093.5 | 33.85
1094 | 33.51
1094.5 | 33.15
1095 | 32.79
1095.5 | 32.29
1096 | 31.8
1096.5 | 31.31
1097 | 30.83
1097.5 | 30.4
1098 | 29.97
1098.5 | 29.45
1099 | 28.92
1099.5 | 28.5
1100 | 28.09
1100.5 | 27.64
1101 | 27.19
1101.5 | 26.77
1102 | 26.35
1102.5 | 26.12
1103 | 25.9
1103.5 | 25.52
1104 | 25.15
1104.5 | 24.98
1105 | 24.81
1105.5 | 24.59
1106 | 24.37
1106.5 | 24.26
1107 | 24.14
1107.5 | 24.12
1108 | 24.1
1108.5 | 24.01
1109 | 23.91
1109.5 | 24.03
1110 | 24.16
1110.5 | 24.18
1111 | 24.21
1111.5 | 24.44
1112 | 24.67
1112.5 | 24.85
1113 | 25.03
1113.5 | 25.33
1114 | 25.62
1114.5 | 25.98
1115 | 26.33
1115.5 | 26.75
1116 | 27.16
1116.5 | 27.68
1117 | 28.21
1117.5 | 28.76
1118 | 29.3
1118.5 | 29.94
1119 | 30.57
1119.5 | 31.23
1120 | 31.88
1120.5 | 32.82
1121 | 33.77
1121.5 | 34.48
1122 | 35.19
1122.5 | 36.26
1123 | 37.33
1123.5 | 38.34
1124 | 39.35
1124.5 | 40.28
1125 | 41.22
1125.5 | 42.28
1126 | 43.34
1126.5 | 44.73
1127 | 46.13
1127.5 | 46.93
1128 | 47.72
1128.5 | 48.61
1129 | 49.51
1129.5 | 50.75
1130 | 51.99
1130.5 | 52.8
1131 | 53.62
1131.5 | 53.97
1132 | 54.32
1132.5 | 55.02
1133 | 55.72
1133.5 | 56.42
1134 | 57.12
1134.5 | 57.14
1135 | 57.16
1135.5 | 56.99
1136 | 56.83
1136.5 | 56.92
1137 | 57.01
1137.5 | 57.26
1138 | 57.51
1138.5 | 57.04
1139 | 56.57
1139.5 | 56.13
1140 | 55.68
1140.5 | 55.43
1141 | 55.18
1141.5 | 55.25
1142 | 55.32
1142.5 | 54.88
1143 | 54.44
1143.5 | 53.78
1144 | 53.12
1144.5 | 53.17
1145 | 53.22
1145.5 | 53.28
1146 | 53.34
1146.5 | 53.19
1147 | 53.03
1147.5 | 52.6
1148 | 52.17
1148.5 | 51.96
1149 | 51.76
1149.5 | 52.11
1150 | 52.47
1150.5 | 52.64
1151 | 52.82
1151.5 | 52.56
1152 | 52.31
1152.5 | 52.08
1153 | 51.85
1153.5 | 51.95
1154 | 52.05
1154.5 | 52.55
1155 | 53.07
1155.5 | 53.07
1156 | 53.08
1156.5 | 52.83
1157 | 52.59
1157.5 | 52.22
1158 | 51.86
1158.5 | 51.75
1159 | 51.64
1159.5 | 51.73
1160 | 51.82
1160.5 | 51.87
1161 | 51.93
1161.5 | 51.33
1162 | 50.74
1162.5 | 50.08
1163 | 49.42
1163.5 | 48.92
1164 | 48.41
1164.5 | 47.95
1165 | 47.49
1165.5 | 47.04
1166 | 46.59
1166.5 | 46.16
1167 | 45.73
1167.5 | 44.94
1168 | 44.14
1168.5 | 43.28
1169 | 42.41
1169.5 | 41.73
1170 | 41.05
1170.5 | 40.49
1171 | 39.94
1171.5 | 39.38
1172 | 38.81
1172.5 | 38.3
1173 | 37.79
1173.5 | 37.19
1174 | 36.59
1174.5 | 36
1175 | 35.42
1175.5 | 34.97
1176 | 34.51
1176.5 | 34.08
1177 | 33.65
1177.5 | 33.19
1178 | 32.74
1178.5 | 32.43
1179 | 32.12
1179.5 | 31.92
1180 | 31.72
1180.5 | 31.47
1181 | 31.21
1181.5 | 30.95
1182 | 30.69
1182.5 | 30.47
1183 | 30.24
1183.5 | 30.19
1184 | 30.13
1184.5 | 30.07
1185 | 30.01
1185.5 | 29.97
1186 | 29.93
1186.5 | 29.95
1187 | 29.96
1187.5 | 30.05
1188 | 30.15
1188.5 | 30.32
1189 | 30.5
1189.5 | 30.71
1190 | 30.93
1190.5 | 31.15
1191 | 31.37
1191.5 | 31.6
1192 | 31.82
1192.5 | 32.1
1193 | 32.37
1193.5 | 32.65
1194 | 32.94
1194.5 | 33.32
1195 | 33.71
1195.5 | 34.11
1196 | 34.51
1196.5 | 34.93
1197 | 35.35
1197.5 | 35.7
1198 | 36.05
1198.5 | 36.4
1199 | 36.74
1199.5 | 37.15
1200 | 37.57