## Sheet1
Wavelength | Transmission
(nm) | (%)
340 | 0.5510835648
340.5 | 0.6141426563
341 | 0.6719340086
341.5 | 0.7230317593
342 | 0.7611932158
342.5 | 0.7793819308 | Product Coated Data The Transmission of 850 nm Shortpass Filter This file indicates a typical data and there may be differences between product batches. If you have any questions, please contact LBTEK Technical Support. To quote this data, please indicate that the data source is from LBTEK.
343 | 0.7703118324
343.5 | 0.7304055691
344 | 0.6580358148
344.5 | 0.5565596223
345 | 0.4399160445
345.5 | 0.318847388
346 | 0.2133962661
346.5 | 0.1308873296
347 | 0.07553822547
347.5 | 0.04344186559
348 | 0.02451696247 | LBTEK Mall：www.lbtek.com
348.5 | 0.01422107592 | Tel：0731-84165699
349 | 0.008365917951 | LBTEK Technical Support E-mail：service@lbtek.com
349.5 | 0.003866674146
350 | 0.00297868019
350.5 | 0.002528872807
351 | 0.001627083984
351.5 | 0.00103855296
352 | 0.0009805007139
352.5 | 0.0008991366485
353 | 0.0009927910287
353.5 | 0.0007547638379
354 | 0.0006490405649
354.5 | 0.0007402498159
355 | 0.0004197763628
355.5 | 0.001010805718
356 | 0.0008014213527
356.5 | 0.000623594271
357 | 0.0008617662243
357.5 | 0.0004396498844
358 | 6.269211008e-05
358.5 | 0.00089592929
359 | 0.0007337195566
359.5 | 0.0008551520295
360 | 0.0008511740016
360.5 | 0.0004446421517
361 | 0.000723924546
361.5 | 0.0005282140337
362 | 0.0007816333673
362.5 | 0.000702551275
363 | 0.0006625653477
363.5 | 0.0006288626464
364 | 0.0006730863824
364.5 | 0.0004788268707
365 | 0.0009073101683
365.5 | 0.0008047768497
366 | 0.0007780055748
366.5 | 0.0007910804125
367 | 0.000686151383
367.5 | 0.0006753750495
368 | 0.0009159200126
368.5 | 0.0005656672874
369 | 0.0006607291871
369.5 | 0.0008832009626
370 | 0.0005370792933
370.5 | 0.0005441356334
371 | 0.0009237311315
371.5 | 0.0006396610406
372 | 0.000707578205
372.5 | 0.0007703645388
373 | 0.0004931992153
373.5 | 0.0007780758897
374 | 0.0007174895145
374.5 | 0.001572889392
375 | 0.001732262899
375.5 | 0.004658218473
376 | 0.04778362438
376.5 | 0.1253507882
377 | 0.2088070363
377.5 | 0.293712467
378 | 0.3262983263
378.5 | 0.2895493209
379 | 0.2838522196
379.5 | 0.6615951061
380 | 1.729574203
380.5 | 3.012960434
381 | 4.293500423
381.5 | 5.084549427
382 | 4.437044621
382.5 | 3.467298746
383 | 2.548528194
383.5 | 2.288432121
384 | 4.491402149
384.5 | 8.651332855
385 | 12.99805927
385.5 | 16.86927223
386 | 17.89990044
386.5 | 15.51733208
387 | 12.07170963
387.5 | 8.69952774
388 | 7.079788208
388.5 | 8.845845222
389 | 14.14458179
389.5 | 21.68695068
390 | 29.81710434
390.5 | 35.95942688
391 | 37.12677002
391.5 | 33.34863663
392 | 27.49814415
392.5 | 21.64190865
393 | 18.3987236
393.5 | 18.91731644
394 | 23.30090714
394.5 | 30.89880943
395 | 40.69763947
395.5 | 50.62390137
396 | 57.43872452
396.5 | 59.19524002
397 | 55.8759613
397.5 | 49.84630203
398 | 43.57331467
398.5 | 39.64680862
399 | 39.0654335
399.5 | 41.94477081
400 | 47.80418396
400.5 | 56.08868027
401 | 64.98763275
401.5 | 72.67099762
402 | 77.67955017
402.5 | 78.7144928
403 | 76.36641693
403.5 | 71.7096405
404 | 67.04323578
404.5 | 63.52258301
405 | 61.90516281
405.5 | 62.41982651
406 | 64.83222198
406.5 | 68.69571686
407 | 73.36688232
407.5 | 78.2719574
408 | 82.60771179
408.5 | 85.87963867
409 | 87.97145081
409.5 | 88.74395752
410 | 88.71945953
410.5 | 88.31544495
411 | 87.97116089
411.5 | 87.94764709
412 | 88.3585434
412.5 | 89.14498138
413 | 90.20813751
413.5 | 91.28949738
414 | 92.2771225
414.5 | 92.97177887
415 | 93.32069397
415.5 | 93.34076691
416 | 93.07421112
416.5 | 92.72130585
417 | 92.40408325
417.5 | 92.08364105
418 | 91.95586395
418.5 | 92.03964233
419 | 92.16034698
419.5 | 92.44023895
420 | 92.66963196
420.5 | 92.93648529
421 | 93.18443298
421.5 | 93.35292053
422 | 93.51113129
422.5 | 93.5535202
423 | 93.61365509
423.5 | 93.65227509
424 | 93.63473511
424.5 | 93.70895386
425 | 93.69313049
425.5 | 93.77627563
426 | 93.86022949
426.5 | 93.94199371
427 | 94.02644348
427.5 | 94.01845551
428 | 94.06359863
428.5 | 94.19140625
429 | 94.18406677
429.5 | 94.22769928
430 | 94.27703857
430.5 | 94.2733078
431 | 94.2869873
431.5 | 94.24802399
432 | 94.20368958
432.5 | 94.18483734
433 | 94.12309265
433.5 | 94.00884247
434 | 93.93891907
434.5 | 93.84255219
435 | 93.86756897
435.5 | 93.85951996
436 | 93.92910767
436.5 | 94.05714417
437 | 94.1879425
437.5 | 94.34323883
438 | 94.52568054
438.5 | 94.64817047
439 | 94.82722473
439.5 | 94.90019989
440 | 94.98098755
440.5 | 94.9571228
441 | 94.95162964
441.5 | 94.87856293
442 | 94.85245514
442.5 | 94.75193024
443 | 94.67500305
443.5 | 94.69891357
444 | 94.70837402
444.5 | 94.7353363
445 | 94.81099701
445.5 | 94.8420639
446 | 94.94629669
446.5 | 95.04362488
447 | 95.09667969
447.5 | 95.16822815
448 | 95.18527222
448.5 | 95.16559601
449 | 95.11210632
449.5 | 94.99053955
450 | 94.98074341
450.5 | 94.87348938
451 | 94.7997818
451.5 | 94.75976563
452 | 94.72702789
452.5 | 94.71501923
453 | 94.7430954
453.5 | 94.78938293
454 | 94.78733826
454.5 | 94.87361908
455 | 94.95951843
455.5 | 95.0508194
456 | 95.14188385
456.5 | 95.16674805
457 | 95.2385025
457.5 | 95.24137878
458 | 95.26368713
458.5 | 95.23324585
459 | 95.24568176
459.5 | 95.22927856
460 | 95.21845245
460.5 | 95.19343567
461 | 95.16584015
461.5 | 95.13707733
462 | 95.20030975
462.5 | 95.21029663
463 | 95.24507141
463.5 | 95.23532867
464 | 95.29131317
464.5 | 95.29096222
465 | 95.30387878
465.5 | 95.30490875
466 | 95.27516174
466.5 | 95.26815796
467 | 95.26703644
467.5 | 95.22472382
468 | 95.1877594
468.5 | 95.14741516
469 | 95.11962891
469.5 | 95.06020355
470 | 95.02909851
470.5 | 94.97264862
471 | 94.97969818
471.5 | 94.95291901
472 | 94.99716187
472.5 | 95.03156281
473 | 95.06300354
473.5 | 95.09060669
474 | 95.14080811
474.5 | 95.2020874
475 | 95.22092438
475.5 | 95.2629776
476 | 95.29179382
476.5 | 95.31490326
477 | 95.34735107
477.5 | 95.32460022
478 | 95.33721161
478.5 | 95.27655029
479 | 95.2829895
479.5 | 95.26152039
480 | 95.21520996
480.5 | 95.2144928
481 | 95.18872833
481.5 | 95.17007446
482 | 95.15965271
482.5 | 95.20146179
483 | 95.20736694
483.5 | 95.24902344
484 | 95.27040863
484.5 | 95.34065247
485 | 95.37566376
485.5 | 95.42855835
486 | 95.48648071
486.5 | 95.50981903
487 | 95.49769592
487.5 | 95.49119568
488 | 95.49748993
488.5 | 95.45087433
489 | 95.39472961
489.5 | 95.34080505
490 | 95.26168823
490.5 | 95.18787384
491 | 95.09377289
491.5 | 95.04650116
492 | 95.00761414
492.5 | 94.96845245
493 | 94.96347809
493.5 | 94.98361206
494 | 95.02890015
494.5 | 95.10388947
495 | 95.21284485
495.5 | 95.31700134
496 | 95.37317657
496.5 | 95.47883606
497 | 95.53102112
497.5 | 95.56286621
498 | 95.57455444
498.5 | 95.63282013
499 | 95.25867462
499.5 | 94.72190094
500 | 94.30117798
500.5 | 93.79983521
501 | 93.27340698
501.5 | 92.57642365
502 | 91.81615448
502.5 | 91.20681763
503 | 90.32317352
503.5 | 89.68384552
504 | 88.89372253
504.5 | 88.38993073
505 | 87.74075317
505.5 | 87.28781128
506 | 86.90765381
506.5 | 86.68628693
507 | 86.59958649
507.5 | 86.61206055
508 | 86.69371796
508.5 | 87.00466919
509 | 87.61437225
509.5 | 88.03016663
510 | 88.54174805
510.5 | 89.21954346
511 | 89.96070099
511.5 | 90.70236206
512 | 91.57105255
512.5 | 92.2253418
513 | 92.9296875
513.5 | 93.51107788
514 | 94.05886841
514.5 | 94.53115845
515 | 94.95918274
515.5 | 95.20316315
516 | 95.35251617
516.5 | 95.50447845
517 | 95.4141922
517.5 | 95.35661316
518 | 95.38659668
518.5 | 95.15226746
519 | 95.01506805
519.5 | 94.81182861
520 | 94.69672394
520.5 | 94.51741791
521 | 94.4837265
521.5 | 94.34487915
522 | 94.27243805
522.5 | 94.31194305
523 | 94.36321259
523.5 | 94.435112
524 | 94.58490753
524.5 | 94.59541321
525 | 94.76551056
525.5 | 94.86682129
526 | 95.04104614
526.5 | 95.18091583
527 | 95.40024567
527.5 | 95.7223587
528 | 95.53707123
528.5 | 95.58518219
529 | 95.67493439
529.5 | 95.73236084
530 | 95.72216797
530.5 | 95.76096344
531 | 95.68148804
531.5 | 95.7088089
532 | 95.66928101
532.5 | 95.5895462
533 | 95.56597137
533.5 | 95.55680084
534 | 95.42565918
534.5 | 95.51359558
535 | 95.43120575
535.5 | 95.43691254
536 | 95.39943695
536.5 | 95.45755005
537 | 95.39807129
537.5 | 95.40705109
538 | 95.40788269
538.5 | 95.38316345
539 | 95.32318115
539.5 | 95.62165833
540 | 95.42549896
540.5 | 95.45069122
541 | 95.41660309
541.5 | 95.49645233
542 | 95.41608429
542.5 | 95.41209412
543 | 95.34002686
543.5 | 95.33242798
544 | 95.37174988
544.5 | 95.66462708
545 | 95.37861633
545.5 | 95.47890472
546 | 95.60618591
546.5 | 95.51980591
547 | 95.52629852
547.5 | 95.5386734
548 | 95.57472229
548.5 | 95.64229584
549 | 95.59953308
549.5 | 95.5267868
550 | 95.51646423
550.5 | 95.71346283
551 | 95.63551331
551.5 | 95.66737366
552 | 95.35411835
552.5 | 95.61772919
553 | 95.41119385
553.5 | 95.34997559
554 | 95.2667923
554.5 | 95.17768097
555 | 95.15789795
555.5 | 95.22241974
556 | 95.07791901
556.5 | 95.04026794
557 | 94.86878967
557.5 | 95.05444336
558 | 95.13469696
558.5 | 94.98287201
559 | 95.16027832
559.5 | 95.2986145
560 | 95.23950958
560.5 | 95.37695313
561 | 95.41046143
561.5 | 95.47582245
562 | 95.60214233
562.5 | 95.6235199
563 | 95.67829132
563.5 | 95.70233154
564 | 95.69580078
564.5 | 95.81778717
565 | 95.80084229
565.5 | 95.70504761
566 | 95.59558868
566.5 | 95.7015152
567 | 95.50788116
567.5 | 95.33499146
568 | 95.25527954
568.5 | 95.00655365
569 | 95.02011871
569.5 | 94.79753876
570 | 94.64577484
570.5 | 94.48474884
571 | 94.3649826
571.5 | 94.44889069
572 | 94.30458832
572.5 | 94.22554016
573 | 94.2565918
573.5 | 94.19507599
574 | 94.21115875
574.5 | 94.29059601
575 | 94.27603912
575.5 | 94.74144745
576 | 94.64156342
576.5 | 94.83621979
577 | 94.93936157
577.5 | 95.11507416
578 | 95.22918701
578.5 | 95.34676361
579 | 95.49256134
579.5 | 95.60952759
580 | 95.69361877
580.5 | 95.77057648
581 | 95.76148224
581.5 | 95.81119537
582 | 95.76255035
582.5 | 95.73519135
583 | 95.64672852
583.5 | 95.50769806
584 | 95.44078827
584.5 | 95.30540466
585 | 95.20731354
585.5 | 95.05125427
586 | 94.88362122
586.5 | 94.75962067
587 | 94.59723663
587.5 | 94.5460968
588 | 94.49479675
588.5 | 94.40120697
589 | 94.3608551
589.5 | 94.36000061
590 | 94.34289551
590.5 | 94.42974854
591 | 94.45882416
591.5 | 94.6205368
592 | 94.61428833
592.5 | 94.75540924
593 | 94.87697601
593.5 | 94.99172974
594 | 95.18180084
594.5 | 95.27785492
595 | 95.3871994
595.5 | 95.54820251
596 | 95.60514069
596.5 | 95.66755676
597 | 95.78549194
597.5 | 95.72518158
598 | 95.82115173
598.5 | 95.71740723
599 | 95.57233429
599.5 | 95.53692627
600 | 95.53496552
600.5 | 95.76277161
601 | 95.37263489
601.5 | 95.14366913
602 | 94.98091125
602.5 | 94.85529327
603 | 94.67938232
603.5 | 94.52529907
604 | 94.39137268
604.5 | 94.26538086
605 | 94.15955353
605.5 | 94.08560181
606 | 93.9813385
606.5 | 93.95976257
607 | 93.9099884
607.5 | 94.00336456
608 | 93.94764709
608.5 | 94.10610199
609 | 94.06666565
609.5 | 94.23921967
610 | 94.3175354
610.5 | 94.58911896
611 | 94.71279144
611.5 | 94.79443359
612 | 94.94167328
612.5 | 95.05227661
613 | 95.28875732
613.5 | 95.37064362
614 | 95.50130463
614.5 | 95.58747101
615 | 95.65703583
615.5 | 95.70894623
616 | 95.78736115
616.5 | 95.8026123
617 | 95.78045654
617.5 | 95.73455811
618 | 95.69360352
618.5 | 95.66477203
619 | 95.56500244
619.5 | 95.46588898
620 | 95.36045837
620.5 | 95.25608063
621 | 95.12631226
621.5 | 95.00015259
622 | 94.91570282
622.5 | 94.78168488
623 | 94.73715973
623.5 | 94.68190002
624 | 94.5818634
624.5 | 94.53230286
625 | 94.49893188
625.5 | 94.4848175
626 | 94.50208282
626.5 | 94.53495789
627 | 94.57665253
627.5 | 94.63401031
628 | 94.70985413
628.5 | 94.77864838
629 | 94.90390778
629.5 | 94.96731567
630 | 95.10189056
630.5 | 95.24549866
631 | 95.29678345
631.5 | 95.39826202
632 | 95.49692535
632.5 | 95.5714035
633 | 95.63015747
633.5 | 95.7078476
634 | 95.72547913
634.5 | 95.71549988
635 | 95.7496109
635.5 | 95.78607941
636 | 95.69182587
636.5 | 95.65490723
637 | 95.59567261
637.5 | 95.51128387
638 | 95.44548798
638.5 | 95.3285141
639 | 95.24207306
639.5 | 95.13131714
640 | 95.01739502
640.5 | 94.90123749
641 | 94.80828094
641.5 | 94.74595642
642 | 94.63648224
642.5 | 94.54186249
643 | 94.50624847
643.5 | 94.42253113
644 | 94.40628052
644.5 | 94.46451569
645 | 94.48720551
645.5 | 94.31463623
646 | 94.41815948
646.5 | 94.37474823
647 | 94.53562164
647.5 | 94.53974152
648 | 94.65639496
648.5 | 94.81599426
649 | 94.89208221
649.5 | 94.91897583
650 | 95.03649139
650.5 | 95.12693024
651 | 95.20566559
651.5 | 95.32676697
652 | 95.44041443
652.5 | 95.48661804
653 | 95.57833099
653.5 | 95.62913513
654 | 95.69355011
654.5 | 95.70929718
655 | 95.66485596
655.5 | 95.67352295
656 | 95.71640778
656.5 | 95.71517181
657 | 95.71747589
657.5 | 95.66850281
658 | 95.66728973
658.5 | 95.609375
659 | 95.53796387
659.5 | 95.47203827
660 | 95.41534424
660.5 | 95.3716507
661 | 95.29769135
661.5 | 95.24205017
662 | 95.17724609
662.5 | 95.13311005
663 | 95.10812378
663.5 | 95.06689453
664 | 95.02781677
664.5 | 95.00093079
665 | 94.96880341
665.5 | 94.99464417
666 | 95.00892639
666.5 | 95.03742218
667 | 95.05712128
667.5 | 95.10031128
668 | 95.14628601
668.5 | 95.18335724
669 | 95.23892212
669.5 | 95.29393005
670 | 95.33921814
670.5 | 95.39333344
671 | 95.43317413
671.5 | 95.50479889
672 | 95.55395508
672.5 | 95.6033783
673 | 95.64533234
673.5 | 95.69174194
674 | 95.74430084
674.5 | 95.83594513
675 | 95.69793701
675.5 | 95.63938141
676 | 95.66162109
676.5 | 95.65860748
677 | 95.66548157
677.5 | 95.63328552
678 | 95.50469971
678.5 | 95.49504852
679 | 95.41866302
679.5 | 95.33018494
680 | 95.22918701
680.5 | 95.16842651
681 | 95.11472321
681.5 | 95.09209442
682 | 94.87321472
682.5 | 94.7822113
683 | 94.6206665
683.5 | 94.54872131
684 | 94.51705933
684.5 | 94.40377045
685 | 94.34716034
685.5 | 94.24005127
686 | 94.20220947
686.5 | 94.20928955
687 | 94.14385223
687.5 | 94.00260162
688 | 94.05153656
688.5 | 94.05088043
689 | 94.02818298
689.5 | 94.03944397
690 | 93.95570374
690.5 | 94.04203033
691 | 94.01976013
691.5 | 94.07227325
692 | 94.05399323
692.5 | 94.08977509
693 | 94.13925171
693.5 | 94.24589539
694 | 94.27513123
694.5 | 94.27069092
695 | 94.35126495
695.5 | 94.40775299
696 | 94.4566803
696.5 | 94.5507431
697 | 94.56452179
697.5 | 94.61650848
698 | 94.66521454
698.5 | 94.72743988
699 | 94.74023438
699.5 | 94.8323822
700 | 94.89657593
700.5 | 94.92791748
701 | 94.9821167
701.5 | 94.97635651
702 | 95.03440094
702.5 | 95.08905792
703 | 95.14276886
703.5 | 95.14880371
704 | 95.15279388
704.5 | 95.15290833
705 | 95.2934494
705.5 | 95.32297516
706 | 95.31571198
706.5 | 95.36450195
707 | 95.40792847
707.5 | 95.4411087
708 | 95.46044159
708.5 | 95.49615479
709 | 95.51013947
709.5 | 95.53437042
710 | 95.56654358
710.5 | 95.60318756
711 | 95.62765503
711.5 | 95.61334229
712 | 95.67259979
712.5 | 95.66704559
713 | 95.68279266
713.5 | 95.69387817
714 | 95.71419525
714.5 | 95.69368744
715 | 95.693573
715.5 | 95.63819885
716 | 95.76507568
716.5 | 95.70142365
717 | 95.66443634
717.5 | 95.62388611
718 | 95.60133362
718.5 | 95.60804749
719 | 95.5584259
719.5 | 95.50334167
720 | 95.50488281
720.5 | 95.40719604
721 | 95.50391388
721.5 | 95.38011169
722 | 95.34320068
722.5 | 95.29077911
723 | 95.26304626
723.5 | 95.18845367
724 | 95.18022156
724.5 | 95.13478851
725 | 95.09273529
725.5 | 95.0562439
726 | 95.04374695
726.5 | 95.01733398
727 | 94.97528839
727.5 | 94.94778442
728 | 94.96513367
728.5 | 94.92831421
729 | 94.97216034
729.5 | 94.93730927
730 | 94.93167877
730.5 | 94.99971771
731 | 95.00013733
731.5 | 95.02703857
732 | 95.02926636
732.5 | 95.0774231
733 | 95.090065
733.5 | 95.12962341
734 | 95.22954559
734.5 | 95.23739624
735 | 95.27233887
735.5 | 95.30122375
736 | 95.39228821
736.5 | 95.44335175
737 | 95.49803162
737.5 | 95.56536102
738 | 95.57505035
738.5 | 95.59438324
739 | 95.5321579
739.5 | 95.70454407
740 | 95.87185669
740.5 | 95.91835785
741 | 95.74533081
741.5 | 95.8493576
742 | 95.8770752
742.5 | 95.87446594
743 | 95.86656952
743.5 | 95.90660095
744 | 95.85700226
744.5 | 95.84932709
745 | 95.80073547
745.5 | 95.8361969
746 | 95.76125336
746.5 | 95.72971344
747 | 95.6812439
747.5 | 95.66703033
748 | 95.6235199
748.5 | 95.62169647
749 | 95.52722931
749.5 | 95.4824295
750 | 95.4148407
750.5 | 95.39266205
751 | 95.31472778
751.5 | 95.24479675
752 | 95.26015472
752.5 | 95.17256927
753 | 95.08914948
753.5 | 95.08598328
754 | 95.06620026
754.5 | 95.01529694
755 | 94.98180389
755.5 | 94.944664
756 | 94.92821503
756.5 | 94.89737701
757 | 94.88972473
757.5 | 94.89810944
758 | 94.88152313
758.5 | 94.891922
759 | 94.93128967
759.5 | 94.90785217
760 | 94.95387268
760.5 | 94.93496704
761 | 95.01698303
761.5 | 95.03827667
762 | 95.05576324
762.5 | 95.09242249
763 | 95.11616516
763.5 | 95.23969269
764 | 95.21722412
764.5 | 95.27466583
765 | 95.2815094
765.5 | 95.38819885
766 | 95.42944336
766.5 | 95.44849396
767 | 95.58020782
767.5 | 95.61006165
768 | 95.62660217
768.5 | 95.65550995
769 | 95.67171478
769.5 | 95.71395874
770 | 95.75621796
770.5 | 95.81892395
771 | 95.77536774
771.5 | 95.88965607
772 | 95.83348083
772.5 | 95.82624054
773 | 95.79273224
773.5 | 95.82173157
774 | 95.81834412
774.5 | 95.80861664
775 | 95.74416351
775.5 | 95.7800827
776 | 95.74662781
776.5 | 95.68807983
777 | 95.64277649
777.5 | 95.60791016
778 | 95.59152985
778.5 | 95.53269196
779 | 95.56123352
779.5 | 95.61100769
780 | 95.46716309
780.5 | 95.40376282
781 | 95.34700775
781.5 | 95.30970764
782 | 95.27807617
782.5 | 95.20869446
783 | 95.25822449
783.5 | 95.2247467
784 | 95.16731262
784.5 | 95.1125946
785 | 95.13249207
785.5 | 95.03314209
786 | 95.06093597
786.5 | 95.03504944
787 | 95.04808044
787.5 | 94.99714661
788 | 95.13521576
788.5 | 95.07733917
789 | 95.04662323
789.5 | 95.18106842
790 | 95.19431305
790.5 | 95.15858459
791 | 95.21147919
791.5 | 95.2312088
792 | 95.27997589
792.5 | 95.32247925
793 | 95.31357574
793.5 | 95.38815308
794 | 95.46004486
794.5 | 95.49685669
795 | 95.51862335
795.5 | 95.57403564
796 | 95.60509491
796.5 | 95.65129852
797 | 95.66314697
797.5 | 95.72817993
798 | 95.76903534
798.5 | 95.80921936
799 | 95.78458405
799.5 | 95.78131104
800 | 95.7091217
800.5 | 95.73160553
801 | 95.77082062
801.5 | 95.75291443
802 | 95.70570374
802.5 | 95.79401398
803 | 95.75106812
803.5 | 95.7157135
804 | 95.70829773
804.5 | 95.67829895
805 | 95.61863708
805.5 | 95.54382324
806 | 95.54575348
806.5 | 95.53488922
807 | 95.58042145
807.5 | 95.50106049
808 | 95.43919373
808.5 | 95.39025116
809 | 95.42101288
809.5 | 95.37770844
810 | 95.36499023
810.5 | 95.31507874
811 | 95.21529388
811.5 | 95.29030609
812 | 95.32559204
812.5 | 95.29232025
813 | 95.3259201
813.5 | 95.2625351
814 | 95.27068329
814.5 | 95.29638672
815 | 95.28139496
815.5 | 95.32469177
816 | 95.34054565
816.5 | 95.37782288
817 | 95.44474792
817.5 | 95.43060303
818 | 95.52177429
818.5 | 95.4806366
819 | 95.46640015
819.5 | 95.50764465
820 | 95.5011673
820.5 | 95.50071716
821 | 95.48625946
821.5 | 95.5362854
822 | 95.5891571
822.5 | 95.60430908
823 | 95.63619995
823.5 | 95.67124939
824 | 95.68055725
824.5 | 95.64128876
825 | 95.6086731
825.5 | 95.63747406
826 | 95.64176178
826.5 | 95.63804626
827 | 95.62597656
827.5 | 95.58185577
828 | 95.6057663
828.5 | 95.58860016
829 | 95.54070282
829.5 | 95.5038681
830 | 95.47328186
830.5 | 95.47872925
831 | 95.46151733
831.5 | 95.43170929
832 | 95.41718292
832.5 | 95.4057312
833 | 95.43205261
833.5 | 95.44638062
834 | 95.40550232
834.5 | 95.41473389
835 | 95.43523407
835.5 | 95.48531342
836 | 95.5561676
836.5 | 95.62600708
837 | 95.50234985
837.5 | 95.54821777
838 | 95.54444885
838.5 | 95.55551147
839 | 95.57068634
839.5 | 95.6672821
840 | 95.61991882
840.5 | 95.65084076
841 | 95.6477356
841.5 | 95.63393402
842 | 95.62322235
842.5 | 95.60728455
843 | 95.63904572
843.5 | 95.76495361
844 | 95.59171295
844.5 | 95.56677246
845 | 95.51455688
845.5 | 95.48284149
846 | 95.40039063
846.5 | 95.32082367
847 | 95.45560455
847.5 | 95.30879211
848 | 95.28547668
848.5 | 95.14557648
849 | 95.07901001
849.5 | 94.99482727
850 | 94.81973267
850.5 | 94.71484375
851 | 94.40439606
851.5 | 94.01927948
852 | 93.45901489
852.5 | 92.89450836
853 | 92.1594162
853.5 | 90.95583344
854 | 89.49004364
854.5 | 87.83782196
855 | 85.65914917
855.5 | 83.10018158
856 | 80.40505981
856.5 | 77.17210388
857 | 73.41046143
857.5 | 69.33535767
858 | 64.98455048
858.5 | 60.48329926
859 | 55.66588593
859.5 | 51.21990967
860 | 46.29902649
860.5 | 41.47882462
861 | 36.98044968
861.5 | 32.60760498
862 | 28.77967644
862.5 | 24.99284363
863 | 21.74441147
863.5 | 18.68873787
864 | 15.91956806
864.5 | 13.6717453
865 | 11.68749332
865.5 | 10.06987572
866 | 8.517177582
866.5 | 7.281175137
867 | 6.229095936
867.5 | 5.270526886
868 | 4.539482117
868.5 | 3.905609131
869 | 3.384739637
869.5 | 2.890633345
870 | 2.502140522
870.5 | 2.169497967
871 | 1.870154381
871.5 | 1.641624928
872 | 1.443444967
872.5 | 1.270051599
873 | 1.106802464
873.5 | 0.9727812409
874 | 0.8632524014
874.5 | 0.7641479969
875 | 0.6849236488
875.5 | 0.6139450073
876 | 0.5454862714
876.5 | 0.4893372655
877 | 0.4442312419
877.5 | 0.3992887735
878 | 0.3601838648
878.5 | 0.3321965039
879 | 0.301400423
879.5 | 0.2770596743
880 | 0.2537835538
880.5 | 0.2333328426
881 | 0.2191387415
881.5 | 0.2010323405
882 | 0.1862615198
882.5 | 0.1734320074
883 | 0.1640478373
883.5 | 0.1549523175
884 | 0.1445203871
884.5 | 0.1391548514
885 | 0.1278812438
885.5 | 0.1240443885
886 | 0.1182470098
886.5 | 0.1141458303
887 | 0.1084675342
887.5 | 0.1034836844
888 | 0.1048710048
888.5 | 0.0989305824
889 | 0.09740957618
889.5 | 0.09369254857
890 | 0.09155044705
890.5 | 0.08633968234
891 | 0.08579576761
891.5 | 0.08428082615
892 | 0.07913802564
892.5 | 0.07892967016
893 | 0.07756147534
893.5 | 0.07727462798
894 | 0.07368482649
894.5 | 0.07614499331
895 | 0.07441768795
895.5 | 0.070624955
896 | 0.07246669382
896.5 | 0.06892615557
897 | 0.06940007955
897.5 | 0.0688014403
898 | 0.06463584304
898.5 | 0.06730172783
899 | 0.06779636443
899.5 | 0.06763843447
900 | 0.06887563318
900.5 | 0.06550621241
901 | 0.06774538755
901.5 | 0.06416966021
902 | 0.06638450176
902.5 | 0.06594636291
903 | 0.06807790697
903.5 | 0.06552052498
904 | 0.06563434005
904.5 | 0.06591308862
905 | 0.0680064857
905.5 | 0.06304353476
906 | 0.06322018057
906.5 | 0.06249365956
907 | 0.06380441785
907.5 | 0.06306308508
908 | 0.06505548209
908.5 | 0.06303948164
909 | 0.06297817081
909.5 | 0.06046938524
910 | 0.06128248572
910.5 | 0.06440967321
911 | 0.05928098038
911.5 | 0.0599209331
912 | 0.06470378488
912.5 | 0.06141538173
913 | 0.0602218546
913.5 | 0.06251934171
914 | 0.06247545406
914.5 | 0.06167366356
915 | 0.0602747798
915.5 | 0.05997665972
916 | 0.06037707254
916.5 | 0.0591974929
917 | 0.05784802511
917.5 | 0.06061403453
918 | 0.06208584085
918.5 | 0.06030989438
919 | 0.06085367501
919.5 | 0.06022527069
920 | 0.06224155053
920.5 | 0.06033692509
921 | 0.06375270337
921.5 | 0.06026420742
922 | 0.06037623435
922.5 | 0.0622834824
923 | 0.06220759824
923.5 | 0.05859553441
924 | 0.06007307768
924.5 | 0.06126722321
925 | 0.0619398728
925.5 | 0.06032336503
926 | 0.06008992717
926.5 | 0.06372440606
927 | 0.05955000594
927.5 | 0.05892086029
928 | 0.06029057503
928.5 | 0.05897014588
929 | 0.05697564408
929.5 | 0.05921857804
930 | 0.06236375868
930.5 | 0.06005762145
931 | 0.05979053676
931.5 | 0.06061325595
932 | 0.06002477556
932.5 | 0.06099810824
933 | 0.0607560575
933.5 | 0.05777287483
934 | 0.05980564281
934.5 | 0.05944868177
935 | 0.05923655629
935.5 | 0.06192297488
936 | 0.05700945482
936.5 | 0.05844036862
937 | 0.06062963977
937.5 | 0.05900793523
938 | 0.06052782387
938.5 | 0.05881030858
939 | 0.05976792425
939.5 | 0.05926157534
940 | 0.05931489915
940.5 | 0.0582250841
941 | 0.05769190192
941.5 | 0.05880745128
942 | 0.05878594145
942.5 | 0.05894514546
943 | 0.05892733485
943.5 | 0.06119432673
944 | 0.05960206687
944.5 | 0.06031917781
945 | 0.06107624993
945.5 | 0.06333468854
946 | 0.060985744
946.5 | 0.06078015268
947 | 0.06213299185
947.5 | 0.06082552299
948 | 0.05885755643
948.5 | 0.06063399464
949 | 0.06165203452
949.5 | 0.06120572984
950 | 0.05754995346
950.5 | 0.05855470523
951 | 0.06241947412
951.5 | 0.06097533554
952 | 0.05992722511
952.5 | 0.05944937468
953 | 0.06042384729
953.5 | 0.06055530906
954 | 0.06084315851
954.5 | 0.06159676611
955 | 0.06164517254
955.5 | 0.05740388483
956 | 0.06073912233
956.5 | 0.06132018194
957 | 0.06153988093
957.5 | 0.058591187
958 | 0.05809317157
958.5 | 0.05867709965
959 | 0.05905056
959.5 | 0.06142359972
960 | 0.06009847671
960.5 | 0.05759698525
961 | 0.06178034097
961.5 | 0.0606312193
962 | 0.05639583617
962.5 | 0.06002813578
963 | 0.05824434385
963.5 | 0.06058726087
964 | 0.06008031219
964.5 | 0.05954436585
965 | 0.05857396871
965.5 | 0.05963121727
966 | 0.06389927119
966.5 | 0.06076950207
967 | 0.05858135223
967.5 | 0.05569826439
968 | 0.06086993963
968.5 | 0.05635424331
969 | 0.05761256814
969.5 | 0.05690669641
970 | 0.05905582383
970.5 | 0.06015814096
971 | 0.06005131826
971.5 | 0.06022909656
972 | 0.05918487534
972.5 | 0.05814868584
973 | 0.06121849269
973.5 | 0.0609688051
974 | 0.06080700457
974.5 | 0.06002366915
975 | 0.06171229109
975.5 | 0.05829225853
976 | 0.05834849924
976.5 | 0.05673226714
977 | 0.05797879398
977.5 | 0.05998014286
978 | 0.05728914961
978.5 | 0.05902449414
979 | 0.05853724852
979.5 | 0.05771312863
980 | 0.05819090456
980.5 | 0.05899273604
981 | 0.0597683005
981.5 | 0.05698845536
982 | 0.05670960993
982.5 | 0.05978458747
983 | 0.05743175745
983.5 | 0.05503036827
984 | 0.05747848004
984.5 | 0.05432161316
985 | 0.05939899758
985.5 | 0.06032852083
986 | 0.05991574749
986.5 | 0.06049200892
987 | 0.06095574796
987.5 | 0.06044261903
988 | 0.05966757983
988.5 | 0.06060462445
989 | 0.05749815702
989.5 | 0.05900806934
990 | 0.05714768916
990.5 | 0.0579120256
991 | 0.05769549683
991.5 | 0.05877013877
992 | 0.06051335484
992.5 | 0.05665463209
993 | 0.05740233883
993.5 | 0.05612651631
994 | 0.05643786862
994.5 | 0.05791838095
995 | 0.05672380328
995.5 | 0.0591462478
996 | 0.05751567706
996.5 | 0.05737174675
997 | 0.05630276352
997.5 | 0.06186809018
998 | 0.05846171454
998.5 | 0.05838476494
999 | 0.05740316212
999.5 | 0.05632532388
1000 | 0.05685473979
1000.5 | 0.05659187958
1001 | 0.05963144824
1001.5 | 0.05958656594
1002 | 0.05793619156
1002.5 | 0.0563208349
1003 | 0.05481201783
1003.5 | 0.05734664202
1004 | 0.05798327178
1004.5 | 0.05623050407
1005 | 0.05761044472
1005.5 | 0.06052000821
1006 | 0.05675874278
1006.5 | 0.06241529062
1007 | 0.05748406425
1007.5 | 0.05927622691
1008 | 0.05784971267
1008.5 | 0.05831033364
1009 | 0.05963308364
1009.5 | 0.05784616619
1010 | 0.05770174414
1010.5 | 0.05421667174
1011 | 0.05660742149
1011.5 | 0.05744913965
1012 | 0.05722412094
1012.5 | 0.0599328652
1013 | 0.05782423541
1013.5 | 0.05997423828
1014 | 0.05846581236
1014.5 | 0.05863474309
1015 | 0.05751140416
1015.5 | 0.05858637765
1016 | 0.05805688724
1016.5 | 0.05499374866
1017 | 0.05712720379
1017.5 | 0.05653369054
1018 | 0.05642804876
1018.5 | 0.0547099933
1019 | 0.05836921558
1019.5 | 0.05930060893
1020 | 0.05651074648
1020.5 | 0.05554137006
1021 | 0.05612013489
1021.5 | 0.05696161464
1022 | 0.0582443364
1022.5 | 0.05811575055
1023 | 0.05681663752
1023.5 | 0.05697569996
1024 | 0.05867324024
1024.5 | 0.05537047982
1025 | 0.05538322031
1025.5 | 0.05745744705
1026 | 0.0587365292
1026.5 | 0.05757743493
1027 | 0.05520089343
1027.5 | 0.05843739957
1028 | 0.05604797602
1028.5 | 0.05469172075
1029 | 0.05262547731
1029.5 | 0.05263935775
1030 | 0.05643965676
1030.5 | 0.05787315965
1031 | 0.05745048448
1031.5 | 0.05802675709
1032 | 0.05557620898
1032.5 | 0.0552309677
1033 | 0.05708506331
1033.5 | 0.0576735884
1034 | 0.05812786892
1034.5 | 0.06044294685
1035 | 0.05753551424
1035.5 | 0.05372074619
1036 | 0.05730991066
1036.5 | 0.05725235119
1037 | 0.05444017425
1037.5 | 0.0542569682
1038 | 0.05654565617
1038.5 | 0.05731233954
1039 | 0.05729918554
1039.5 | 0.05655898899
1040 | 0.05949808285
1040.5 | 0.05441195145
1041 | 0.05751838908
1041.5 | 0.05559187382
1042 | 0.05888548493
1042.5 | 0.05576142669
1043 | 0.05617127195
1043.5 | 0.05338373035
1044 | 0.05585890636
1044.5 | 0.05601074174
1045 | 0.0583073236
1045.5 | 0.05830280855
1046 | 0.06049781293
1046.5 | 0.05471425876
1047 | 0.05578187853
1047.5 | 0.05626801774
1048 | 0.05799121037
1048.5 | 0.05537003279
1049 | 0.05509083718
1049.5 | 0.05637456849
1050 | 0.05565520748
1050.5 | 0.05766872317
1051 | 0.05341657624
1051.5 | 0.0583367832
1052 | 0.05641730875
1052.5 | 0.05631637201
1053 | 0.05716476589
1053.5 | 0.05437899381
1054 | 0.05571277067
1054.5 | 0.05774530023
1055 | 0.05536616221
1055.5 | 0.0595080331
1056 | 0.0551347509
1056.5 | 0.05696717277
1057 | 0.05808942392
1057.5 | 0.05676529184
1058 | 0.05453775078
1058.5 | 0.0593004562
1059 | 0.05478195474
1059.5 | 0.05679133907
1060 | 0.05737730488
1060.5 | 0.0558821708
1061 | 0.05644853413
1061.5 | 0.0568965748
1062 | 0.05477695912
1062.5 | 0.05446749926
1063 | 0.05727958679
1063.5 | 0.05638062209
1064 | 0.05864740163
1064.5 | 0.0573900342
1065 | 0.05755944178
1065.5 | 0.05623492599
1066 | 0.05469656363
1066.5 | 0.05615444481
1067 | 0.05346181989
1067.5 | 0.05783900246
1068 | 0.05672391877
1068.5 | 0.05659786984
1069 | 0.05615672097
1069.5 | 0.05219829082
1070 | 0.05764061213
1070.5 | 0.05584791675
1071 | 0.05416775867
1071.5 | 0.05678983405
1072 | 0.05756107718
1072.5 | 0.05446010455
1073 | 0.05561773852
1073.5 | 0.05552888662
1074 | 0.05966697261
1074.5 | 0.05680926889
1075 | 0.05541405454
1075.5 | 0.05606113002
1076 | 0.06016073748
1076.5 | 0.0564397797
1077 | 0.05515794083
1077.5 | 0.05518100411
1078 | 0.05460066721
1078.5 | 0.05617468804
1079 | 0.05418065563
1079.5 | 0.05640468001
1080 | 0.05711875856
1080.5 | 0.05749796331
1081 | 0.05546968803
1081.5 | 0.05400720239
1082 | 0.05527636409
1082.5 | 0.05804245174
1083 | 0.05440608412
1083.5 | 0.0582998544
1084 | 0.05746045336
1084.5 | 0.05630025268
1085 | 0.05532628298
1085.5 | 0.05619035661
1086 | 0.05399231985
1086.5 | 0.05397097394
1087 | 0.0587210916
1087.5 | 0.05857502669
1088 | 0.05811609328
1088.5 | 0.05846523494
1089 | 0.05636923015
1089.5 | 0.05814636126
1090 | 0.05442541465
1090.5 | 0.05619002506
1091 | 0.05482964963
1091.5 | 0.05318138748
1092 | 0.05723599344
1092.5 | 0.0553137511
1093 | 0.05899376795
1093.5 | 0.05402266234
1094 | 0.05579342693
1094.5 | 0.05804016441
1095 | 0.05807153136
1095.5 | 0.05570556223
1096 | 0.05658928305
1096.5 | 0.05976159498
1097 | 0.05495254695
1097.5 | 0.05618044361
1098 | 0.05696345866
1098.5 | 0.05974589661
1099 | 0.05462334305
1099.5 | 0.05685199797
1100 | 0.0553567186
1100.5 | 0.05318898335
1101 | 0.05849478021
1101.5 | 0.05979162082
1102 | 0.05944632739
1102.5 | 0.05854733288
1103 | 0.06037576869
1103.5 | 0.05894095451
1104 | 0.06295039505
1104.5 | 0.0583227016
1105 | 0.05622126162
1105.5 | 0.05709714442
1106 | 0.05967028439
1106.5 | 0.05927232653
1107 | 0.05702333897
1107.5 | 0.05899051204
1108 | 0.0595455654
1108.5 | 0.06029707193
1109 | 0.06096957996
1109.5 | 0.06079344451
1110 | 0.06158148125
1110.5 | 0.0589883551
1111 | 0.05909905955
1111.5 | 0.05711779743
1112 | 0.06414912641
1112.5 | 0.0610698536
1113 | 0.0631691888
1113.5 | 0.06133820117
1114 | 0.06085298955
1114.5 | 0.0665301159
1115 | 0.06566227227
1115.5 | 0.06267121434
1116 | 0.06213405728
1116.5 | 0.06516902149
1117 | 0.06580691785
1117.5 | 0.06890948862
1118 | 0.06853172183
1118.5 | 0.06985190511
1119 | 0.06963232905
1119.5 | 0.07044446468
1120 | 0.07122205198
1120.5 | 0.07217933983
1121 | 0.07078120112
1121.5 | 0.07351720333
1122 | 0.07208445668
1122.5 | 0.07589618117
1123 | 0.07873226702
1123.5 | 0.08242179453
1124 | 0.0815237835
1124.5 | 0.08555577695
1125 | 0.08690775186
1125.5 | 0.09107778966
1126 | 0.09361565113
1126.5 | 0.0937647447
1127 | 0.09648185223
1127.5 | 0.1015315056
1128 | 0.1059085578
1128.5 | 0.1103539169
1129 | 0.1183075979
1129.5 | 0.1233759373
1130 | 0.1264820695
1130.5 | 0.1303872764
1131 | 0.1375082284
1131.5 | 0.1456413716
1132 | 0.1534609795
1132.5 | 0.1637566686
1133 | 0.1758568436
1133.5 | 0.1877527386
1134 | 0.2003855556
1134.5 | 0.2151765376
1135 | 0.2343554497
1135.5 | 0.2539881766
1136 | 0.2778849304
1136.5 | 0.3026787043
1137 | 0.3304735422
1137.5 | 0.3629392385
1138 | 0.4028568566
1138.5 | 0.4487577379
1139 | 0.5006529093
1139.5 | 0.564013958
1140 | 0.6312248707
1140.5 | 0.7202758193
1141 | 0.8241635561
1141.5 | 0.9491372705
1142 | 1.113582611
1142.5 | 1.29162097
1143 | 1.520008802
1143.5 | 1.796045899
1144 | 2.184210539
1144.5 | 2.664215326
1145 | 3.31247139
1145.5 | 4.23102808
1146 | 5.350931168
1146.5 | 7.003727436
1147 | 9.472435951
1147.5 | 13.31630898
1148 | 19.0497036
1148.5 | 27.66938782
1149 | 40.42322159
1149.5 | 54.85106277
1150 | 70.15142059
1150.5 | 78.86862183
1151 | 76.01417542
1151.5 | 63.97600937
1152 | 49.32663345
1152.5 | 36.20718384
1153 | 27.4369278
1153.5 | 21.06702995
1154 | 16.74398422
1154.5 | 13.79436398
1155 | 11.57936573
1155.5 | 10.03251171
1156 | 8.783734322
1156.5 | 7.851742744
1157 | 7.075600147
1157.5 | 6.435076714
1158 | 5.94320631
1158.5 | 5.533616066
1159 | 5.197914124
1159.5 | 4.906077862
1160 | 4.671922207
1160.5 | 4.471036911
1161 | 4.28959465
1161.5 | 4.162169456
1162 | 4.044107914
1162.5 | 3.932800531
1163 | 3.864890337
1163.5 | 3.80191803
1164 | 3.752286673
1164.5 | 3.711529732
1165 | 3.689080477
1165.5 | 3.676334858
1166 | 3.669412136
1166.5 | 3.681198835
1167 | 3.696240425
1167.5 | 3.721848965
1168 | 3.759282827
1168.5 | 3.804151773
1169 | 3.859443188
1169.5 | 3.929660559
1170 | 3.999558449
1170.5 | 4.084270477
1171 | 4.181940079
1171.5 | 4.29514122
1172 | 4.409557343
1172.5 | 4.545602798
1173 | 4.698318481
1173.5 | 4.863916874
1174 | 5.04818821
1174.5 | 5.237770081
1175 | 5.463089943
1175.5 | 5.69808054
1176 | 5.962709427
1176.5 | 6.269722462
1177 | 6.582199097
1177.5 | 6.923523426
1178 | 7.284257412
1178.5 | 7.742413044
1179 | 8.201292992
1179.5 | 8.717336655
1180 | 9.341500282
1180.5 | 9.964485168
1181 | 10.66436577
1181.5 | 11.4301033
1182 | 12.36490154
1182.5 | 13.36945629
1183 | 14.48740387
1183.5 | 15.85529041
1184 | 17.18703079
1184.5 | 18.77406693
1185 | 20.6325016
1185.5 | 22.78647041
1186 | 25.20170212
1186.5 | 27.888134
1187 | 31.06729317
1187.5 | 34.30715942
1188 | 38.26393509
1188.5 | 42.83345032
1189 | 47.78381348
1189.5 | 53.44208527
1190 | 59.13825226
1190.5 | 65.44732666
1191 | 71.51167297
1191.5 | 77.79846954
1192 | 83.67854309
1192.5 | 88.49010468
1193 | 92.03561401
1193.5 | 93.85942841
1194 | 94.08529663
1194.5 | 92.71695709
1195 | 89.88444519
1195.5 | 85.60955048
1196 | 80.97083282
1196.5 | 75.7983017
1197 | 70.69557953
1197.5 | 65.16308594
1198 | 60.23415375
1198.5 | 55.65196228
1199 | 51.21052933
1199.5 | 47.50621796
1200 | 44.04870987
1200.5 | 40.95674896
1201 | 37.9692421
1201.5 | 35.41324234
1202 | 33.10480881
1202.5 | 31.00095177
1203 | 29.33376503
1203.5 | 27.70572281
1204 | 26.20270157
1204.5 | 24.82325172
1205 | 23.67516136
1205.5 | 22.62835503
1206 | 21.66065025
1206.5 | 20.86834145
1207 | 20.08205986
1207.5 | 19.34303284
1208 | 18.71856499
1208.5 | 18.12373161
1209 | 17.60240173
1209.5 | 17.11223221
1210 | 16.64392853