## Sheet1
Wavelength | Transmission
(nm) | (%)
200 | 27.57548046
201 | 14.06966
202 | 18.16523
203 | 25.45878 | Premium Shortpass Filter Transmission Data The Transmission Curve of MEFH10-500SP This file indicates a typical data and there may be differences between product batches. If you have any questions, please contact LBTEK Technical Support. To quote this data, please indicate that the data source is from LBTEK.
204 | 17.84966755
205 | 8.407182
206 | 7.726252
207 | 1.713697
208 | 0.462062687
209 | 0.456396043
210 | 0.146661036
211 | 0.0895771105
212 | 0.071121797
213 | 0.0226560645 | LBTEK Mall：www.lbtek.com Tel：400-060-6986 LBTEK Technical Support E-mail：service@lbtek.com
214 | 0.0109504395
215 | 0.012653619
216 | 0.0132069215
217 | 0.0065689405
218 | 0.007134344
219 | 0.0058251
220 | 0.004718194
221 | 0.003877524
222 | 0.0042320925
223 | 0.0036615055
224 | 0.004268266
225 | 0.002224703
226 | 0.002117269
227 | 0.0025487665
228 | 0.0032425145
229 | 0.0023886415
230 | 0.004114827
231 | 0.0025697465
232 | 0.003554309
233 | 0.0031829055
234 | 0.0027229965
235 | 0.0028165965
236 | 0.00292236
237 | 0.003894803
238 | 0.002899393
239 | 0.0034700945
240 | 0.0043079015
241 | 0.002408153
242 | 0.0032220765
243 | 0.0028503165
244 | 0.003996843
245 | 0.0029511785
246 | 0.00180699
247 | 0.004054084
248 | 0.002528643
249 | 0.0022480005
250 | 0.0020173095
251 | 0.002238739
252 | 0.002703967
253 | 0.002134922
254 | 0.0018536085
255 | 0.0018353815
256 | 0.0016660715
257 | 0.001947069
258 | 0.002132132
259 | 0.002473305
260 | 0.002827125
261 | 0.002072307
262 | 0.0023656605
263 | 0.0025535395
264 | 0.0016843315
265 | 0.0010371765
266 | 0.002125497
267 | 0.0025216365
268 | 0.0019096205
269 | 0.0032734745
270 | 0.0022960595
271 | 0.003379375
272 | 0.002639672
273 | 0.0033193385
274 | 0.00454664
275 | 0.005573452
276 | 0.00396177
277 | 0.0048302745
278 | 0.0018034335
279 | 0.0067171975
280 | 0.0040986175
281 | 0.0055465065
282 | 0.004033322
283 | 0.006976704
284 | 0.006614781
285 | 0.004349677
286 | 0.0038031985
287 | 0.003300751
288 | 0.004536951
289 | 0.005048216
290 | 0.003191279
291 | 0.0059708505
292 | 0.004113003
293 | 0.0036646345
294 | 0.004045916
295 | 0.004419067
296 | 0.0039820395
297 | 0.0011036925
298 | 0.0016110805
299 | 0.005291822
300 | 0.0053723685
301 | 0.005003542
302 | 0.0037392975
303 | 0.004396414
304 | 0.003330336
305 | 0.0036714105
306 | 0.003224145
307 | 0.0028093565
308 | 0.002519266
309 | 0.0026341215
310 | 0.001466911
311 | 0.000961784
312 | 0.0015666815
313 | 0.001721985
314 | 0.001349746
315 | 0.001103824
316 | 0.001063271
317 | 0.0008159955
318 | 0.000492288
319 | 0.000475255
320 | 0.000435199
321 | 0.000452718
322 | 0.000428089
323 | 0.000530803
324 | 0.0003564115
325 | 0.0004321945
326 | 0.000348672
327 | 8.99815e-05
328 | 0.000319375
329 | 0.000158063
330 | 0.0002614215
331 | 0.00030064
332 | 0.0001618085
333 | 0.0001077805
334 | 0.0002714845
335 | 0.000238741
336 | 0.0001434185
337 | 0.000196691
338 | 0.000187654
339 | 0.000276601
340 | 0.000244177
341 | 0.0002082105
342 | 0.000151851
343 | 0.000327578
344 | 0.0003587675
345 | 0.0001481195
346 | 0.000406234
347 | 0.000937292
348 | 0.001892008
349 | 0.002039674
350 | 0.003448027
351 | 0.0044607815
352 | 0.0063075275
353 | 0.0089141615
354 | 0.0116275395
355 | 0.013885266
356 | 0.0147013975
357 | 0.013785207
358 | 0.0105172
359 | 0.007203484
360 | 0.0042228845
361 | 0.0019298055
362 | 0.0005989685
363 | 0.000331837
364 | 0.0003598895
365 | 0.0003216125
366 | 0.0002764665
367 | 0.000339572
368 | 0.0002920075
369 | 0.0002928025
370 | 0.0003010005
371 | 0.0002643615
372 | 0.000293177
373 | 0.000321283
374 | 0.000334789
375 | 0.00034054
376 | 0.000348896
377 | 0.000345727
378 | 0.0004208285
379 | 0.0003935175
380 | 0.000530417
381 | 0.0023104965
382 | 0.006996231
383 | 0.0155233475
384 | 0.028798424
385 | 0.0491569545
386 | 0.241340898
387 | 2.570289612
388 | 8.123067
389 | 17.29335
390 | 30.10134
391 | 45.95752525
392 | 61.29481697
393 | 73.97613907
394 | 83.17061615
395 | 88.64266205
396 | 90.81030655
397 | 91.48827
398 | 91.80309
399 | 92.06591
400 | 92.4698143
401 | 93.20699
402 | 93.87467575
403 | 94.60704422
404 | 95.03697
405 | 95.25740814
406 | 95.64505
407 | 95.55297
408 | 95.63186
409 | 95.62779
410 | 95.59914
411 | 95.4605
412 | 95.24079895
413 | 94.97809601
414 | 94.76463
415 | 94.67149353
416 | 94.68144
417 | 94.77863312
418 | 94.94699
419 | 95.24944687
420 | 95.5687027
421 | 95.89225
422 | 96.26221466
423 | 96.54601669
424 | 96.6625
425 | 96.61609
426 | 96.47942352
427 | 96.18821
428 | 95.97730255
429 | 95.79091644
430 | 95.55248642
431 | 95.46615219
432 | 95.43749
433 | 95.31906891
434 | 95.23733902
435 | 95.35845566
436 | 95.43727112
437 | 95.44934845
438 | 95.52464
439 | 95.68186569
440 | 95.71849
441 | 95.72754
442 | 95.7944603
443 | 95.86967087
444 | 95.86124
445 | 95.85331
446 | 95.91110611
447 | 95.94416809
448 | 95.91174698
449 | 95.83781433
450 | 95.79494
451 | 95.65634155
452 | 95.47036
453 | 95.36010742
454 | 95.3996
455 | 95.35053253
456 | 95.18516922
457 | 94.95898056
458 | 94.53473282
459 | 94.02171707
460 | 93.65311432
461 | 93.54256439
462 | 93.65885
463 | 93.95785904
464 | 94.32624
465 | 94.59417
466 | 94.84801483
467 | 95.11232
468 | 95.40370941
469 | 95.70661
470 | 95.92717743
471 | 95.95074
472 | 95.78843
473 | 95.4706
474 | 95.14845
475 | 94.80480957
476 | 94.51714325
477 | 94.33829
478 | 94.21366501
479 | 94.09710312
480 | 94.02753067
481 | 93.99415
482 | 93.86381531
483 | 93.69007492
484 | 93.67436218
485 | 93.81952
486 | 94.12955475
487 | 94.48841
488 | 94.7867775
489 | 94.92774
490 | 94.78876
491 | 94.49616623
492 | 94.11467
493 | 93.74313
494 | 93.32151
495 | 91.98549652
496 | 88.27452
497 | 81.24882889
498 | 70.39753
499 | 55.87475
500 | 39.76954
501 | 24.90464115
502 | 12.56549
503 | 5.598677
504 | 1.692661
505 | 0.3033600005
506 | 0.041063089
507 | 0.0220711305
508 | 0.0132510065
509 | 0.0072848165
510 | 0.003793781
511 | 0.0018640695
512 | 0.0007790445
513 | 0.000919529
514 | 0.001737086
515 | 0.002657379
516 | 0.003574468
517 | 0.004182471
518 | 0.003919861
519 | 0.0030360695
520 | 0.00210354
521 | 0.001219616
522 | 0.000588141
523 | 0.0004273345
524 | 0.000492018
525 | 0.000465077
526 | 0.000460774
527 | 0.0005571105
528 | 0.0008113605
529 | 0.001117469
530 | 0.0014252325
531 | 0.0015766055
532 | 0.001489132
533 | 0.0011326405
534 | 0.000740771
535 | 0.000412102
536 | 0.000198485
537 | 0.000140321
538 | 0.000206657
539 | 0.000307758
540 | 0.0003830885
541 | 0.00045981
542 | 0.000614043
543 | 0.000955198
544 | 0.0013538695
545 | 0.001692857
546 | 0.0020002995
547 | 0.0019435555
548 | 0.0015424855
549 | 0.0011029445
550 | 0.000680166
551 | 0.00031786
552 | 0.0001669225
553 | 0.000222731
554 | 0.0002703325
555 | 0.000301669
556 | 0.000357222
557 | 0.0004269495
558 | 0.000551529
559 | 0.000667961
560 | 0.000784197
561 | 0.0008486505
562 | 0.0007426245
563 | 0.000566033
564 | 0.000359305
565 | 0.0001922965
566 | 0.0001381105
567 | 0.0001851815
568 | 0.000250763
569 | 0.0003938375
570 | 0.000551549
571 | 0.000780601
572 | 0.001196949
573 | 0.001838762
574 | 0.002476162
575 | 0.0030071035
576 | 0.0032011015
577 | 0.002991392
578 | 0.002340418
579 | 0.0016032885
580 | 0.000911705
581 | 0.000464263
582 | 0.000155055
583 | 9.8523e-05
584 | 4.585e-05
585 | 3.19e-05
586 | 2.255e-05
587 | 1.75e-05
588 | 2.71e-05
589 | 3.79e-06
590 | 3.885e-05
591 | 5.205e-05
592 | 0.000102276
593 | 0.0003372355
594 | 0.0007129145
595 | 0.0011019665
596 | 0.0013744375
597 | 0.001492841
598 | 0.001308787
599 | 0.000982123
600 | 0.00087596
601 | 0.001047533
602 | 0.001386583
603 | 0.0018835055
604 | 0.002282232
605 | 0.0023086925
606 | 0.001873143
607 | 0.0013074845
608 | 0.0007974105
609 | 0.000385125
610 | 0.0002021965
611 | 0.000145369
612 | 0.000129243
613 | 7.15e-05
614 | 7.9197e-05
615 | 4.81e-05
616 | 6.01e-05
617 | 8.28595e-05
618 | 0.000151726
619 | 0.000247769
620 | 0.000374452
621 | 0.000507864
622 | 0.0005475185
623 | 0.000472312
624 | 0.0003985085
625 | 0.000230997
626 | 0.000131538
627 | 5.545e-05
628 | 2.565e-05
629 | 1.75e-05
630 | 2.4065e-05
631 | 3.065e-06
632 | 7.24e-06
633 | 2.0355e-05
634 | 1.272e-05
635 | 2.42e-05
636 | 3.34e-05
637 | 3.7355e-05
638 | 4.43e-05
639 | 3.17e-05
640 | 6.885e-05
641 | 4.88e-05
642 | 6.035e-05
643 | 5.81e-05
644 | 8.1695e-05
645 | 5.945e-05
646 | 6.6217e-05
647 | 3.305e-05
648 | 4.445e-05
649 | 2.3625e-05
650 | 2.18e-05
651 | 8.595e-06
652 | 5.725e-06
653 | 1.243e-05
654 | 1.7755e-05
655 | 1.9615e-05
656 | 1.599e-05
657 | 1.831e-05
658 | 2.255e-05
659 | 7.78e-06
660 | 2.3475e-05
661 | 1.2605e-05
662 | 3.8245e-05
663 | 6.32e-06
664 | 6.9e-06
665 | 2.041e-05
666 | 1.3605e-05
667 | 7.15e-06
668 | 9.17e-06
669 | 3.48e-05
670 | 4.8e-05
671 | 0.000138169
672 | 0.0001312085
673 | 0.0001687575
674 | 0.0001497035
675 | 0.0001232575
676 | 8.396e-05
677 | 3.13e-05
678 | 4.04e-05
679 | 3.98e-05
680 | 2.305e-05
681 | 3.58e-05
682 | 6.65215e-05
683 | 3.52e-05
684 | 3.55e-05
685 | 4.15e-05
686 | 3.765e-05
687 | 4.835e-05
688 | 1.895e-05
689 | 5.675e-05
690 | 3.5e-05
691 | 5.204e-05
692 | 3.4585e-05
693 | 4.295e-05
694 | 4.115e-05
695 | 7.28885e-05
696 | 7.1599e-05
697 | 6.275e-05
698 | 5.225e-05
699 | 8.6319e-05
700 | 0.0001021495
701 | 0.000111127
702 | 0.0001173925
703 | 0.0001331865
704 | 0.000156956
705 | 0.0001311545
706 | 9.90985e-05
707 | 9.6014e-05
708 | 8.45845e-05
709 | 6.28e-05
710 | 6.345e-05
711 | 3.125e-05
712 | 5.165e-05
713 | 7.325e-05
714 | 0.000102898
715 | 0.0001429235
716 | 0.0001496355
717 | 0.0001672585
718 | 0.0001068925
719 | 0.00014087
720 | 0.0001052995
721 | 0.000100052
722 | 9.39065e-05
723 | 0.000119275
724 | 0.0001776505
725 | 0.0002446345
726 | 0.000329842
727 | 0.000420248
728 | 0.000431843
729 | 0.000444069
730 | 0.000396498
731 | 0.000358036
732 | 0.000271731
733 | 0.0002155605
734 | 0.000152874
735 | 9.54785e-05
736 | 5.205e-05
737 | 4.355e-05
738 | 5.315e-05
739 | 6.53115e-05
740 | 3.715e-05
741 | 2.775e-05
742 | 7.14795e-05
743 | 1.81e-05
744 | 2.07e-05
745 | 3.635e-05
746 | 4.3915e-05
747 | 3.86e-05
748 | 1.575e-05
749 | 5.615e-05
750 | 9.92905e-05
751 | 0.000114922
752 | 0.000146618
753 | 0.0001473575
754 | 0.0001448815
755 | 0.0001406635
756 | 0.000112689
757 | 0.0001285645
758 | 0.000129366
759 | 0.000117873
760 | 0.00010527
761 | 9.3497e-05
762 | 6e-05
763 | 6.315e-05
764 | 3.185e-05
765 | 2.695e-05
766 | 4.43e-05
767 | 2.355e-05
768 | 4.1e-05
769 | 3.4e-05
770 | 3.861e-05
771 | 2.31e-05
772 | 2.5505e-06
773 | 1.5515e-05
774 | 1.65795e-05
775 | 1.585e-05
776 | 1.365e-05
777 | 1.2605e-05
778 | 7.91e-06
779 | 2.258e-05
780 | 2.224e-05
781 | 1.9165e-05
782 | 2.075e-05
783 | 3.86e-05
784 | 1.2795e-05
785 | 1.2745e-05
786 | 5.535e-05
787 | 5.68e-05
788 | 5.325e-05
789 | 7.62885e-05
790 | 9.66575e-05
791 | 0.000110754
792 | 0.0001571515
793 | 0.000221978
794 | 0.0002134395
795 | 0.0002570695
796 | 0.0001997095
797 | 0.000138051
798 | 0.0001069335
799 | 0.000114332
800 | 8.4426e-05
801 | 3.37e-05
802 | 2.095e-05
803 | 2.57e-05
804 | 1.239e-05
805 | 1.295e-05
806 | 2.11e-05
807 | 1.97e-05
808 | 1.915e-05
809 | 2.53e-05
810 | 6.07e-05
811 | 0.0001367935
812 | 0.000185533
813 | 0.0003407405
814 | 0.0004313065
815 | 0.0004578255
816 | 0.0005041835
817 | 0.000468752
818 | 0.000478957
819 | 0.000541966
820 | 0.0005309465
821 | 0.000585928
822 | 0.0005439035
823 | 0.0003961045
824 | 0.0002574715
825 | 0.0002083855
826 | 2.99e-05
827 | 1.825e-05
828 | 2.87e-05
829 | 1.6985e-05
830 | 3.985e-05
831 | 3.85e-05
832 | 2.83e-05
833 | 4.8e-05
834 | 2.6225e-05
835 | 2.135e-05
836 | 5.905e-05
837 | 8.785e-05
838 | 0.000204524
839 | 0.000163709
840 | 0.0002421785
841 | 0.000119632
842 | 0.000261034
843 | 0.0001234415
844 | 8.445e-05
845 | 0.000126158
846 | 6.14885e-05
847 | 3.415e-05
848 | 5.095e-05
849 | 3.83e-05
850 | 0.0020700875
851 | 0.0016757955
852 | 0.00143613
853 | 0.0019901875
854 | 0.0017265605
855 | 0.0018490675
856 | 0.0017834785
857 | 0.001994876
858 | 0.001639324
859 | 0.0008789625
860 | 0.001432088
861 | 0.0009309995
862 | 0.0015054765
863 | 0.001383393
864 | 0.0017321865
865 | 0.001434947
866 | 0.0012807445
867 | 0.0013566805
868 | 0.0009826075
869 | 0.0015601345
870 | 0.0012241445
871 | 0.0011732745
872 | 0.001438283
873 | 0.000921011
874 | 0.001431738
875 | 0.0008681195
876 | 0.001033543
877 | 0.001277536
878 | 0.001567454
879 | 0.0009400245
880 | 0.000731038
881 | 0.0009799415
882 | 0.0011627775
883 | 0.0011417525
884 | 0.000971959
885 | 0.0009927375
886 | 0.001125471
887 | 0.0009723255
888 | 0.0010735105
889 | 0.0009602945
890 | 0.0012230975
891 | 0.000920132
892 | 0.001097384
893 | 0.000826307
894 | 0.0007332495
895 | 0.0007689255
896 | 0.000906572
897 | 0.000818072
898 | 0.000848916
899 | 0.0006594485
900 | 0.001006287
901 | 0.0008529215
902 | 0.0008572025
903 | 0.0009270735
904 | 0.0011556955
905 | 0.000789311
906 | 0.000923133
907 | 0.000648037
908 | 0.0010369125
909 | 0.0010901115
910 | 0.000683948
911 | 0.001027105
912 | 0.0008801985
913 | 0.0007548415
914 | 0.0008924385
915 | 0.000638547
916 | 0.0006462615
917 | 0.0006644495
918 | 0.0009889265
919 | 0.000864904
920 | 0.0007993725
921 | 0.0007068995
922 | 0.000678352
923 | 0.0009429795
924 | 0.0008858025
925 | 0.0007923545
926 | 0.000744284
927 | 0.000595289
928 | 0.0008124645
929 | 0.000790347
930 | 0.000649259
931 | 0.0006718365
932 | 0.000698839
933 | 0.000772645
934 | 0.0009082065
935 | 0.000768944
936 | 0.000904242
937 | 0.000642003
938 | 0.0007982475
939 | 0.000954247
940 | 0.0008419315
941 | 0.000888417
942 | 0.000601308
943 | 0.000728272
944 | 0.001076824
945 | 0.000586792
946 | 0.000659056
947 | 0.000797242
948 | 0.000703716
949 | 0.000755429
950 | 0.00070292
951 | 0.0008029375
952 | 0.0007960255
953 | 0.0009862925
954 | 0.000709613
955 | 0.000930518
956 | 0.000736444
957 | 0.0006313735
958 | 0.0008126795
959 | 0.0008105035
960 | 0.000946465
961 | 0.000737885
962 | 0.0007573805
963 | 0.000637344
964 | 0.000867354
965 | 0.0008084045
966 | 0.0006750145
967 | 0.000681998
968 | 0.0006637885
969 | 0.000524082
970 | 0.0008216935
971 | 0.000679161
972 | 0.000445043
973 | 0.000916619
974 | 0.0006492375
975 | 0.0009408285
976 | 0.0007460275
977 | 0.000691096
978 | 0.0005999805
979 | 0.000746427
980 | 0.001049555
981 | 0.0006799765
982 | 0.000667917
983 | 0.00063813
984 | 0.000772847
985 | 0.0006809255
986 | 0.0008259505
987 | 0.000692562
988 | 0.000713655
989 | 0.0006335775
990 | 0.000892008
991 | 0.0009655445
992 | 0.0007030825
993 | 0.000787435
994 | 0.0007091675
995 | 0.0004888405
996 | 0.0007214495
997 | 0.000996917
998 | 0.000806563
999 | 0.0006497815
1000 | 0.000501107
1001 | 0.000686516
1002 | 0.0006802225
1003 | 0.000670034
1004 | 0.000794084
1005 | 0.0005688345
1006 | 0.000495297
1007 | 0.000626454
1008 | 0.0006979915
1009 | 0.000680725
1010 | 0.0007896865
1011 | 0.0008128475
1012 | 0.00045633
1013 | 0.0008525655
1014 | 0.0008518045
1015 | 0.0008351565
1016 | 0.0004574785
1017 | 0.0005735245
1018 | 0.0007068835
1019 | 0.000772139
1020 | 0.000635026
1021 | 0.000773366
1022 | 0.0006126125
1023 | 0.0006226325
1024 | 0.000674577
1025 | 0.000514848
1026 | 0.0006244025
1027 | 0.0007169145
1028 | 0.000593803
1029 | 0.0004127065
1030 | 0.0009896455
1031 | 0.000886394
1032 | 0.0008775915
1033 | 0.0006602105
1034 | 0.0005625785
1035 | 0.000654792
1036 | 0.0006513835
1037 | 0.0004737075
1038 | 0.000662615
1039 | 0.000602348
1040 | 0.000467657
1041 | 0.000624042
1042 | 0.0008024455
1043 | 0.0007979275
1044 | 0.000884552
1045 | 0.0006076125
1046 | 0.000590796
1047 | 0.000748676
1048 | 0.000627965
1049 | 0.00064244
1050 | 0.000533301
1051 | 0.0004901235
1052 | 0.0007152535
1053 | 0.00076483
1054 | 0.0006769165
1055 | 0.0004720455
1056 | 0.00065126
1057 | 0.0005508255
1058 | 0.0006801255
1059 | 0.0007328885
1060 | 0.0005707205
1061 | 0.000741739
1062 | 0.000420721
1063 | 0.0005551025
1064 | 0.000745491
1065 | 0.00060005
1066 | 0.0005200205
1067 | 0.0006856755
1068 | 0.000867854
1069 | 0.0006987865
1070 | 0.0007825755
1071 | 0.000579068
1072 | 0.000442134
1073 | 0.0004987535
1074 | 0.0004958905
1075 | 0.0008040985
1076 | 0.0006499795
1077 | 0.000486679
1078 | 0.0006865495
1079 | 0.0007956615
1080 | 0.000783567
1081 | 0.000650991
1082 | 0.000770607
1083 | 0.0005862935
1084 | 0.0006418315
1085 | 0.0008247885
1086 | 0.000865093
1087 | 0.000528648
1088 | 0.000617328
1089 | 0.0007171505
1090 | 0.0005423415
1091 | 0.00056799
1092 | 0.0005090085
1093 | 0.000697003
1094 | 0.0005354515
1095 | 0.0006972155
1096 | 0.000444785
1097 | 0.0007405885
1098 | 0.000738115
1099 | 0.000664149
1100 | 0.00059257
1101 | 0.0004795995
1102 | 0.000625867
1103 | 0.000707723
1104 | 0.000753561
1105 | 0.0006687665
1106 | 0.0008336185
1107 | 0.0007183835
1108 | 0.0005217795
1109 | 0.0007403265
1110 | 0.0006429965
1111 | 0.0005424055
1112 | 0.000453475
1113 | 0.00046219
1114 | 0.000534194
1115 | 0.000538401
1116 | 0.0008760765
1117 | 0.000404836
1118 | 0.0005211
1119 | 0.000615406
1120 | 0.000512209
1121 | 0.0006851835
1122 | 0.000570714
1123 | 0.0005921335
1124 | 0.000375062
1125 | 0.0006676795
1126 | 0.0004569605
1127 | 0.000608839
1128 | 0.00056253
1129 | 0.0004755245
1130 | 0.0005531005
1131 | 0.0005421735
1132 | 0.000498365
1133 | 0.0004736095
1134 | 0.000411137
1135 | 0.000579592
1136 | 0.0004236085
1137 | 0.0006724425
1138 | 0.0007134095
1139 | 0.0006873285
1140 | 0.000765317
1141 | 0.0009570865
1142 | 0.000995687
1143 | 0.0010561705
1144 | 0.0010355595
1145 | 0.0009345355
1146 | 0.0012445865
1147 | 0.001139532
1148 | 0.001444032
1149 | 0.001272523
1150 | 0.0012335195
1151 | 0.000996489
1152 | 0.0010317375
1153 | 0.0008788935
1154 | 0.000807657
1155 | 0.000836806
1156 | 0.000797148
1157 | 0.00072818
1158 | 0.0006176775
1159 | 0.0007535795
1160 | 0.0008146045
1161 | 0.0010253515
1162 | 0.001100701
1163 | 0.001341958
1164 | 0.0014840525
1165 | 0.0017658555
1166 | 0.002223231
1167 | 0.0023090955
1168 | 0.002862022
1169 | 0.0028664445
1170 | 0.003199138
1171 | 0.0033679225
1172 | 0.0034292395
1173 | 0.003335271
1174 | 0.0034750015
1175 | 0.00321386
1176 | 0.003367074
1177 | 0.003298962
1178 | 0.0034585995
1179 | 0.0036154735
1180 | 0.004276093
1181 | 0.0047859425
1182 | 0.005714334
1183 | 0.007415986
1184 | 0.0094785555
1185 | 0.012993066
1186 | 0.019391493
1187 | 0.031266369
1188 | 0.0570774805
1189 | 0.1302623415
1190 | 0.3128630965
1191 | 0.6421168745
1192 | 1.077578187
1193 | 1.54197973
1194 | 2.024785
1195 | 2.496895671
1196 | 2.873071
1197 | 2.999593854
1198 | 2.890483
1199 | 2.674678
1200 | 2.412376523
1201 | 2.179963
1202 | 2.032647
1203 | 2.107219458
1204 | 2.558175206
1205 | 3.49245
1206 | 4.990965
1207 | 6.880756
1208 | 9.390441
1209 | 12.35453892
1210 | 17.23711
1211 | 25.17502117
1212 | 35.06783867
1213 | 46.15537834
1214 | 55.57842
1215 | 59.51788521
1216 | 56.3981
1217 | 47.61120987
1218 | 37.16289
1219 | 28.71951008
1220 | 21.67652
1221 | 16.6859
1222 | 13.30691
1223 | 10.67438698
1224 | 8.854316
1225 | 7.464349
1226 | 6.511314869
1227 | 5.969724655
1228 | 5.766936302
1229 | 5.83413291
1230 | 6.16301
1231 | 6.838871
1232 | 7.763547897
1233 | 8.969012
1234 | 10.6470294
1235 | 12.88315
1236 | 16.27566576
1237 | 21.02398
1238 | 26.99995899
1239 | 35.5472
1240 | 45.98625
1241 | 56.85482788
1242 | 66.59305
1243 | 72.64383316
1244 | 74.63285828
1245 | 74.29507
1246 | 73.2369
1247 | 72.5355
1248 | 72.76932
1249 | 73.74147415
1250 | 75.30239487
1251 | 76.50878525
1252 | 76.96312
1253 | 76.1647377
1254 | 74.15038
1255 | 71.06302
1256 | 67.67816925
1257 | 64.71120071
1258 | 62.19148
1259 | 60.72039
1260 | 60.32397652
1261 | 61.32478
1262 | 63.55291
1263 | 66.80994
1264 | 70.84372
1265 | 75.19844
1266 | 78.38134
1267 | 79.61605835
1268 | 77.60464
1269 | 72.68612
1270 | 65.59417
1271 | 57.75086403
1272 | 50.20042
1273 | 43.80582
1274 | 38.26814842
1275 | 34.02672
1276 | 30.97621
1277 | 28.60248852
1278 | 27.02582836
1279 | 26.07962
1280 | 25.69088
1281 | 25.84318
1282 | 26.4479084
1283 | 27.48368
1284 | 28.9705019
1285 | 30.75569725
1286 | 32.98529
1287 | 35.42584
1288 | 37.79218483
1289 | 40.12386
1290 | 42.09549
1291 | 43.64766
1292 | 44.64839554
1293 | 45.24973
1294 | 45.46450615
1295 | 45.53068924
1296 | 45.62085915
1297 | 45.89692
1298 | 46.48757
1299 | 47.51666832
1300 | 48.95856857
1301 | 50.62591362
1302 | 52.49299049
1303 | 54.25059
1304 | 55.39651489
1305 | 55.58407
1306 | 54.41556
1307 | 52.03702736
1308 | 48.37898636
1309 | 44.07303
1310 | 39.57506
1311 | 35.31772232
1312 | 31.28277111
1313 | 27.8548193
1314 | 25.13899517
1315 | 22.80323124
1316 | 20.9895
1317 | 19.58244133
1318 | 18.49768829
1319 | 17.72755337
1320 | 17.30575371
1321 | 17.09782505
1322 | 17.1325
1323 | 17.37222
1324 | 17.84161
1325 | 18.52378
1326 | 19.31951618
1327 | 20.31529522
1328 | 21.41811
1329 | 22.59910107
1330 | 23.82283783
1331 | 25.01752472
1332 | 26.04881191
1333 | 26.88844
1334 | 27.55374432
1335 | 27.97084
1336 | 28.19349766
1337 | 28.29252
1338 | 28.30003548
1339 | 28.31678963
1340 | 28.42173
1341 | 28.68099
1342 | 29.1355114
1343 | 29.87524128
1344 | 31.01188564
1345 | 32.37533
1346 | 34.31083107
1347 | 36.72154
1348 | 39.67048454
1349 | 43.28397
1350 | 47.52195
1351 | 52.25498
1352 | 57.17471886
1353 | 62.3878746
1354 | 67.12772
1355 | 71.24905777
1356 | 74.11307
1357 | 75.1769104
1358 | 74.77899
1359 | 73.10757
1360 | 70.61211014
1361 | 67.76988
1362 | 64.53227
1363 | 61.87018
1364 | 59.81038
1365 | 58.07304764
1366 | 56.99519
1367 | 56.49416
1368 | 56.52074814
1369 | 57.05612
1370 | 58.11248
1371 | 59.59013
1372 | 61.49110222
1373 | 63.50216
1374 | 65.64625
1375 | 67.78928
1376 | 69.61490631
1377 | 70.94033432
1378 | 71.78926
1379 | 71.9830513
1380 | 71.5838089
1381 | 70.58355
1382 | 69.1663208
1383 | 67.639431
1384 | 65.99792
1385 | 64.48564911
1386 | 63.25941
1387 | 62.24917412
1388 | 61.5163002
1389 | 61.18468094
1390 | 61.18657
1391 | 61.50721
1392 | 62.07149
1393 | 62.781
1394 | 63.57231
1395 | 64.20768
1396 | 64.74632263
1397 | 64.71910095
1398 | 64.21637344
1399 | 63.18742
1400 | 61.38883972
1401 | 58.60481
1402 | 57.04572
1403 | 55.78623772
1404 | 54.76802063
1405 | 53.84405
1406 | 53.13392067
1407 | 52.71559334
1408 | 52.44063568
1409 | 52.32008
1410 | 52.27523
1411 | 52.27243805
1412 | 52.25337601
1413 | 52.15097
1414 | 51.89283
1415 | 51.50782013
1416 | 50.94136429
1417 | 50.27291
1418 | 49.35025215
1419 | 48.29807
1420 | 47.20832
1421 | 46.1001873
1422 | 45.05633
1423 | 44.10625
1424 | 43.23770332
1425 | 42.55085945
1426 | 42.17403
1427 | 41.9765
1428 | 42.10591
1429 | 42.52578354
1430 | 43.28608
1431 | 44.41872
1432 | 45.95235
1433 | 47.85201
1434 | 50.23382
1435 | 52.99078
1436 | 56.21355057
1437 | 59.94012451
1438 | 63.92333603
1439 | 67.76259613
1440 | 71.48282
1441 | 74.81390381
1442 | 77.19185
1443 | 78.5372
1444 | 78.46957779
1445 | 77.12283
1446 | 74.50037
1447 | 71.24629593
1448 | 67.67234039
1449 | 63.82684517
1450 | 59.89553
1451 | 56.37005
1452 | 53.36954689
1453 | 50.7406
1454 | 48.63229
1455 | 46.96278381
1456 | 45.66694
1457 | 44.93379
1458 | 44.6138
1459 | 44.73438
1460 | 45.26487
1461 | 46.20699501
1462 | 47.69208908
1463 | 49.62083
1464 | 51.84647179
1465 | 54.63685
1466 | 57.83199501
1467 | 61.31682396
1468 | 65.11943
1469 | 68.97981
1470 | 72.73625183
1471 | 76.00167084
1472 | 78.68101883
1473 | 80.39411
1474 | 80.96874237
1475 | 80.47814
1476 | 79.01655579
1477 | 76.78439331
1478 | 74.0043869
1479 | 70.96215057
1480 | 67.99299622
1481 | 64.8652668
1482 | 61.99652672
1483 | 59.7265
1484 | 57.64046478
1485 | 56.03399
1486 | 54.78377533
1487 | 53.87617493
1488 | 53.35159874
1489 | 53.16477
1490 | 53.29951477
1491 | 53.72118
1492 | 54.37278
1493 | 55.24467
1494 | 56.27717
1495 | 57.40290833
1496 | 58.49356
1497 | 59.50414
1498 | 60.46379
1499 | 61.12914085
1500 | 61.55798912
1501 | 61.62144089
1502 | 61.27621
1503 | 60.68771744
1504 | 59.75900459
1505 | 58.63264
1506 | 57.2780056
1507 | 55.87514305
1508 | 54.51171875
1509 | 53.18296051
1510 | 51.97659
1511 | 50.93634224
1512 | 50.06978035
1513 | 49.37909
1514 | 49.0159874
1515 | 48.86882019
1516 | 49.00494957
1517 | 49.39287
1518 | 50.02387428
1519 | 50.99127388
1520 | 52.23838
1521 | 53.62949181
1522 | 55.36682
1523 | 57.3004055
1524 | 59.33405
1525 | 61.60492
1526 | 63.93713188
1527 | 66.05873489
1528 | 68.0972023
1529 | 69.98703766
1530 | 71.34726
1531 | 72.30605698
1532 | 72.79875
1533 | 72.75801
1534 | 72.19891
1535 | 71.18335724
1536 | 69.87988
1537 | 68.32761
1538 | 66.60261
1539 | 64.79606247
1540 | 63.23688
1541 | 61.62017
1542 | 60.22873
1543 | 59.12477684
1544 | 58.14257
1545 | 57.41278
1546 | 57.0134
1547 | 56.88236
1548 | 56.95122
1549 | 57.40127
1550 | 58.07256
1551 | 59.02854
1552 | 60.18120384
1553 | 61.62598
1554 | 63.26145172
1555 | 65.1119
1556 | 67.01937
1557 | 69.18686
1558 | 71.32944
1559 | 73.34175873
1560 | 75.36984
1561 | 77.12627411
1562 | 78.66338348
1563 | 79.90283585
1564 | 80.75999
1565 | 81.25111
1566 | 81.34882
1567 | 81.0395813
1568 | 80.64061
1569 | 79.89565
1570 | 78.93918991
1571 | 77.98116
1572 | 76.99481964
1573 | 76.16412735
1574 | 75.28804
1575 | 74.5645752
1576 | 74.05031
1577 | 73.7445488
1578 | 73.62083435
1579 | 73.67931
1580 | 74.00209427
1581 | 74.47643
1582 | 75.11674881
1583 | 75.99937
1584 | 76.89153
1585 | 77.9502182
1586 | 79.00079
1587 | 80.02052
1588 | 81.00833893
1589 | 81.83744
1590 | 82.36753464
1591 | 82.81575012
1592 | 82.87659073
1593 | 82.62664032
1594 | 82.09147644
1595 | 81.24013138
1596 | 80.08438
1597 | 78.83778763
1598 | 77.25421143
1599 | 75.6847229
1600 | 74.10100937
1601 | 72.42299
1602 | 70.83958435
1603 | 69.44832
1604 | 68.1083
1605 | 66.96066284
1606 | 65.97002792
1607 | 65.20803833
1608 | 64.59545326
1609 | 64.27607727
1610 | 64.14015
1611 | 64.20923
1612 | 64.5196991
1613 | 65.03008461
1614 | 65.78616333
1615 | 66.68899536
1616 | 67.71115
1617 | 68.94859
1618 | 70.27302
1619 | 71.63957596
1620 | 73.21041
1621 | 74.62154
1622 | 76.05124664
1623 | 77.37953186
1624 | 78.57040787
1625 | 79.49333
1626 | 80.23791504
1627 | 80.67655
1628 | 80.86151
1629 | 80.7393
1630 | 80.3487
1631 | 79.66349411
1632 | 78.85883
1633 | 77.82290268
1634 | 76.74709
1635 | 75.6533
1636 | 74.48004913
1637 | 73.36629
1638 | 72.37098694
1639 | 71.43225
1640 | 70.65805
1641 | 70.0609
1642 | 69.61059
1643 | 69.31802
1644 | 69.30187988
1645 | 69.44004059
1646 | 69.80185
1647 | 70.30614853
1648 | 71.08415
1649 | 71.99541
1650 | 73.07709
1651 | 74.33700943
1652 | 75.75338
1653 | 77.26314
1654 | 78.69291
1655 | 80.32601
1656 | 81.77173233
1657 | 83.22698593
1658 | 84.55516
1659 | 85.70293
1660 | 86.56254
1661 | 87.20860672
1662 | 87.53480148
1663 | 87.46157837
1664 | 87.25459671
1665 | 86.58988
1666 | 85.81274033
1667 | 84.76108
1668 | 83.5512
1669 | 82.24639511
1670 | 80.85149
1671 | 79.40909
1672 | 78.14318085
1673 | 76.93339157
1674 | 75.78873825
1675 | 74.8019104
1676 | 73.94536
1677 | 73.31610489
1678 | 72.80167
1679 | 72.57597
1680 | 72.52975
1681 | 72.59877014
1682 | 73.04849
1683 | 73.60257
1684 | 74.43005
1685 | 75.3625412
1686 | 76.60012
1687 | 77.89828491
1688 | 79.31994
1689 | 80.99207
1690 | 82.7183876
1691 | 84.44957
1692 | 86.14208603
1693 | 87.8873291
1694 | 89.36632919
1695 | 90.8353
1696 | 92.11356
1697 | 93.06981
1698 | 93.71196
1699 | 94.03170395
1700 | 94.08866119
1701 | 93.77213
1702 | 93.08495331
1703 | 92.21281
1704 | 91.14902
1705 | 89.79839
1706 | 88.3643074
1707 | 86.99937
1708 | 85.35190964
1709 | 83.92182541
1710 | 82.59700775
1711 | 81.33792
1712 | 80.14646
1713 | 79.19085693
1714 | 78.41293335
1715 | 77.74846
1716 | 77.34298
1717 | 77.12625122
1718 | 77.11237
1719 | 77.29493332
1720 | 77.70773
1721 | 78.31439
1722 | 79.14757538
1723 | 80.09118652
1724 | 81.3418
1725 | 82.63072586
1726 | 84.01971
1727 | 85.62001
1728 | 87.2286911
1729 | 88.79011
1730 | 90.35206
1731 | 91.86508942
1732 | 93.13336182
1733 | 94.28590393
1734 | 95.18158
1735 | 95.8132
1736 | 96.00094986
1737 | 95.84291458
1738 | 95.39387
1739 | 94.54043579
1740 | 93.37143326
1741 | 91.80821
1742 | 90.18847656
1743 | 88.29887
1744 | 86.23377228
1745 | 84.22415924
1746 | 82.04864883
1747 | 79.93423
1748 | 77.98898
1749 | 76.09479904
1750 | 74.27853012
1751 | 72.65448
1752 | 71.17898941
1753 | 69.83562
1754 | 68.72498322
1755 | 67.79583359
1756 | 67.02017975
1757 | 66.44869995
1758 | 66.03961
1759 | 65.76505
1760 | 65.78605
1761 | 65.93347931
1762 | 66.24616
1763 | 66.78228378
1764 | 67.40309
1765 | 68.21717
1766 | 69.19717026
1767 | 70.29066086
1768 | 71.48479
1769 | 72.77074814
1770 | 74.2057724
1771 | 75.7113266
1772 | 77.30858612
1773 | 78.78724
1774 | 80.3037529
1775 | 81.82788086
1776 | 83.23611069
1777 | 84.51648712
1778 | 85.75936127
1779 | 86.82325
1780 | 87.60756
1781 | 88.2841568
1782 | 88.70744
1783 | 88.89828
1784 | 88.96984863
1785 | 88.76450729
1786 | 88.44725418
1787 | 88.02396
1788 | 87.46456528
1789 | 86.78314209
1790 | 86.0998497
1791 | 85.35809
1792 | 84.73463
1793 | 83.96775
1794 | 83.40443802
1795 | 82.93222
1796 | 82.42385483
1797 | 82.10992
1798 | 81.8506279
1799 | 81.65774536
1800 | 81.67485
1801 | 81.80878067
1802 | 82.05565
1803 | 82.38039
1804 | 82.82493
1805 | 83.37199783
1806 | 84.07323074
1807 | 84.77042007
1808 | 85.57337189
1809 | 86.44664
1810 | 87.30662155
1811 | 88.22329712
1812 | 89.0442543
1813 | 89.82686615
1814 | 90.50687
1815 | 91.10795
1816 | 91.57386398
1817 | 91.91685486
1818 | 92.09379
1819 | 92.05081
1820 | 91.81427765
1821 | 91.36460495
1822 | 90.71731949
1823 | 89.94538498
1824 | 89.09302139
1825 | 88.08389
1826 | 86.92871094
1827 | 85.63765335
1828 | 84.23946
1829 | 82.87131882
1830 | 81.48353577
1831 | 80.07014
1832 | 78.79928
1833 | 77.70302963
1834 | 76.58021927
1835 | 75.52997
1836 | 74.50706
1837 | 73.60853958
1838 | 72.83715
1839 | 72.17884445
1840 | 71.69196
1841 | 71.29317093
1842 | 71.13742828
1843 | 71.06057
1844 | 71.10857391
1845 | 71.27995
1846 | 71.57193
1847 | 72.13689423
1848 | 72.88069
1849 | 73.59201
1850 | 74.34349
1851 | 75.15632248
1852 | 76.12614441
1853 | 77.25563
1854 | 78.60607
1855 | 79.86187
1856 | 81.06785
1857 | 82.35617447
1858 | 83.60032
1859 | 84.91788
1860 | 86.24331
1861 | 87.37529
1862 | 88.24607086
1863 | 89.05924988
1864 | 89.75426865
1865 | 90.2033577
1866 | 90.54045
1867 | 90.61627197
1868 | 90.55403
1869 | 90.32198
1870 | 89.86093521
1871 | 89.21595764
1872 | 88.34678
1873 | 87.4236
1874 | 86.43647766
1875 | 85.42971039
1876 | 84.39068222
1877 | 83.25059
1878 | 82.1914978
1879 | 81.06237
1880 | 80.10029
1881 | 79.16163
1882 | 78.25437
1883 | 77.37595
1884 | 76.66593552
1885 | 75.97873
1886 | 75.37797165
1887 | 75.04552
1888 | 74.73586
1889 | 74.588
1890 | 74.51163864
1891 | 74.56979
1892 | 74.76454
1893 | 75.10309
1894 | 75.49033737
1895 | 76.00574
1896 | 76.57248688
1897 | 77.31333
1898 | 78.15099
1899 | 79.13833618
1900 | 80.15958023
1901 | 81.23864
1902 | 82.2798
1903 | 83.27084
1904 | 84.39711
1905 | 85.68052673
1906 | 86.90597
1907 | 88.07637787
1908 | 89.0384
1909 | 89.7912
1910 | 90.5909729
1911 | 91.26504
1912 | 91.83736
1913 | 92.25677
1914 | 92.56062
1915 | 92.64562
1916 | 92.58545685
1917 | 92.39365
1918 | 92.12564087
1919 | 91.57389069
1920 | 90.94588
1921 | 90.18811035
1922 | 89.4563942
1923 | 88.62702942
1924 | 87.76399994
1925 | 86.86211395
1926 | 85.99095535
1927 | 85.06632
1928 | 84.25778961
1929 | 83.40564
1930 | 82.54379272
1931 | 81.81267166
1932 | 81.24177551
1933 | 80.66016388
1934 | 80.17356491
1935 | 79.77242
1936 | 79.48771
1937 | 79.25411
1938 | 79.1320076
1939 | 79.09786987
1940 | 79.1706
1941 | 79.3101387
1942 | 79.54326248
1943 | 79.84885025
1944 | 80.17092514
1945 | 80.6370697
1946 | 81.13014984
1947 | 81.62696
1948 | 82.17461
1949 | 82.77236
1950 | 83.34151077
1951 | 83.74454
1952 | 84.40999
1953 | 84.94458
1954 | 85.29618454
1955 | 85.71757889
1956 | 86.02423096
1957 | 86.23070526
1958 | 86.31118393
1959 | 86.2304
1960 | 86.07953644
1961 | 85.88552
1962 | 85.47039
1963 | 84.97652
1964 | 84.35588
1965 | 83.63978577
1966 | 82.86584
1967 | 81.96704
1968 | 81.0574
1969 | 80.02931595
1970 | 79.109
1971 | 78.045578
1972 | 77.03295
1973 | 75.94368
1974 | 74.93504
1975 | 73.97131
1976 | 73.06747818
1977 | 72.21247864
1978 | 71.35667
1979 | 70.67233658
1980 | 69.95163
1981 | 69.35032
1982 | 68.88939
1983 | 68.41855
1984 | 68.09469986
1985 | 67.84593
1986 | 67.68837738
1987 | 67.64618
1988 | 67.66806
1989 | 67.82559967
1990 | 68.04462433
1991 | 68.36864853
1992 | 68.79256058
1993 | 69.32855
1994 | 69.93858
1995 | 70.60516
1996 | 71.40838623
1997 | 72.25011826
1998 | 73.14074707
1999 | 74.19389343
2000 | 75.19217
2001 | 76.24172592
2002 | 77.34059906
2003 | 78.39877701
2004 | 79.55007
2005 | 80.67853546
2006 | 81.83838
2007 | 82.83960724
2008 | 83.77862167
2009 | 84.74961853
2010 | 85.50331497
2011 | 86.30236435
2012 | 86.89899
2013 | 87.32319
2014 | 87.69065094
2015 | 87.7984
2016 | 87.72734451
2017 | 87.6042099
2018 | 87.31672287
2019 | 86.84422302
2020 | 86.24489212
2021 | 85.54208
2022 | 84.73734665
2023 | 83.8565979
2024 | 82.91172
2025 | 81.87262726
2026 | 80.88551
2027 | 79.82215
2028 | 78.75423813
2029 | 77.7692
2030 | 76.72844696
2031 | 75.76377
2032 | 74.86236191
2033 | 73.96803665
2034 | 73.17194
2035 | 72.44285202
2036 | 71.86346817
2037 | 71.25076
2038 | 70.8159523
2039 | 70.40534
2040 | 70.12034
2041 | 69.90330887
2042 | 69.78924179
2043 | 69.81365585
2044 | 69.85106
2045 | 70.06366348
2046 | 70.34381485
2047 | 70.65971
2048 | 71.10284042
2049 | 71.62858963
2050 | 72.29858
2051 | 72.97496033
2052 | 73.74134445
2053 | 74.60024643
2054 | 75.54364
2055 | 76.46498
2056 | 77.52983
2057 | 78.61893
2058 | 79.69549
2059 | 80.76690674
2060 | 81.89118
2061 | 82.95845
2062 | 84.05422974
2063 | 85.0842247
2064 | 86.01784
2065 | 86.89257431
2066 | 87.6409
2067 | 88.25360489
2068 | 88.81147003
2069 | 89.28124
2070 | 89.46051407
2071 | 89.52093506
2072 | 89.47250748
2073 | 89.21028519
2074 | 88.83519
2075 | 88.35709
2076 | 87.64795
2077 | 86.90363312
2078 | 85.96782303
2079 | 85.01491
2080 | 83.96633
2081 | 82.82915878
2082 | 81.66539383
2083 | 80.53313
2084 | 79.34391
2085 | 78.15598297
2086 | 77.02325
2087 | 75.82221
2088 | 74.72210693
2089 | 73.71688461
2090 | 72.66882
2091 | 71.77944946
2092 | 70.94185
2093 | 70.09414291
2094 | 69.4682045
2095 | 68.82170105
2096 | 68.31263733
2097 | 67.84992
2098 | 67.51011
2099 | 67.18099594
2100 | 67.0127182