## Sheet1
Wavelength /nm | S1-Ts | S1-Tp | S2-Ts | S2-Tp | S1-ER | S2-ER
1500 | 0.0131 | 0.7052 | 53.7368 | 0.0088 | 0.8269 | 94.3281
1501 | 0.0088 | 0.869 | 99.2326 | 0.0132 | 1.0508 | 79.8734
1502 | 0.0132 | 1.071 | 81.4235 | 0.0132 | 1.3335 | 101.2729
1503 | 0.0088 | 1.3069 | 148.7646 | 0.0088 | 1.6936 | 192.6043
1504 | 0.0176 | 1.5188 | 86.4036 | 0.0044 | 2.0115 | 457.0303 | Product Data Monolayer coating transmission of PBSFR-24-1550 This file indicates a typical data and there may be differences between product batches. If you have any questions, please contact LBTEK Technical Support. To quote this data, please indicate that the data source is from LBTEK.
1505 | 0.0176 | 1.8531 | 105.1909 | 0.0132 | 2.5202 | 190.6025
1506 | 0.0088 | 2.2444 | 254.744 | 0.0132 | 3.151 | 237.9609
1507 | 0.0132 | 2.7201 | 205.3268 | 0.0132 | 3.919 | 295.8004
1508 | 0.0088 | 3.2848 | 371.7133 | 0.0177 | 4.8512 | 274.2251
1509 | 0.0133 | 3.9599 | 298.3642 | 0.0133 | 5.9761 | 450.0188
1510 | 0.0133 | 4.763 | 358.2824 | 0.0133 | 7.303 | 548.8476
1511 | 0.0133 | 5.7384 | 430.7971 | 0.0178 | 8.9191 | 501.8298
1512 | 0.0133 | 6.9092 | 518.1609 | 0.0133 | 10.8113 | 810.2315
1513 | 0.0134 | 8.2817 | 619.4969 | 0.0178 | 13.0059 | 729.731
1514 | 0.0134 | 9.8939 | 739.1166 | 0.0179 | 15.5398 | 870.4151 | LBTEK Mall：www.lbtek.com Tel：0731-84165699 LBTEK Technical Support E-mail：service@lbtek.com
1515 | 0.0134 | 11.7915 | 880.341 | 0.0179 | 18.3937 | 1029.3022
1516 | 0.0134 | 13.3632 | 996.339 | 0.0179 | 20.6959 | 1156.9072
1517 | 0.0179 | 15.7293 | 878.4715 | 0.0179 | 24.0129 | 1340.2115
1518 | 0.0135 | 18.468 | 1372.693 | 0.0179 | 27.5995 | 1538.342
1519 | 0.018 | 21.4219 | 1193.0196 | 0.0225 | 31.3846 | 1396.5503
1520 | 0.018 | 24.6959 | 1371.8843 | 0.0225 | 35.3682 | 1572.6241
1521 | 0.018 | 28.1738 | 1564.266 | 0.0225 | 39.3223 | 1746.3508
1522 | 0.0226 | 31.8683 | 1412.8615 | 0.0226 | 43.493 | 1926.2878
1523 | 0.0226 | 35.6641 | 1579.306 | 0.0271 | 47.616 | 1755.2777
1524 | 0.0181 | 39.6189 | 2189.9842 | 0.0272 | 51.7279 | 1904.0105
1525 | 0.0181 | 43.6244 | 2407.6065 | 0.0317 | 55.8337 | 1760.3913
1526 | 0.0272 | 47.7024 | 1752.3356 | 0.0272 | 59.8746 | 2199.6897
1527 | 0.0227 | 51.7737 | 2278.6089 | 0.0318 | 63.8587 | 2007.0972
1528 | 0.0273 | 55.8732 | 2044.4365 | 0.0319 | 67.769 | 2123.6112
1529 | 0.0274 | 59.9274 | 2189.1874 | 0.0365 | 71.5475 | 1958.9244
1530 | 0.0274 | 62.9395 | 2296.6538 | 0.0366 | 74.3341 | 2033.5397
1531 | 0.0275 | 66.8707 | 2435.1465 | 0.0366 | 77.832 | 2125.8377
1532 | 0.0321 | 70.6499 | 2203.3057 | 0.0367 | 81.1161 | 2210.7963
1533 | 0.0321 | 74.2733 | 2312.1391 | 0.0413 | 84.1109 | 2035.5262
1534 | 0.0368 | 77.6974 | 2111.8652 | 0.0368 | 86.7389 | 2357.9637
1535 | 0.0368 | 80.9247 | 2196.9742 | 0.0415 | 89.0725 | 2148.8566
1536 | 0.0369 | 83.8673 | 2271.986 | 0.0415 | 91.0693 | 2193.2916
1537 | 0.037 | 86.5699 | 2342.782 | 0.0416 | 92.7712 | 2228.6877
1538 | 0.0417 | 88.914 | 2133.1947 | 0.0417 | 94.035 | 2255.7216
1539 | 0.0371 | 91.3426 | 2460.6203 | 0.0464 | 95.22 | 2051.9546
1540 | 0.0418 | 92.9934 | 2224.1127 | 0.0465 | 95.8702 | 2063.2159
1541 | 0.0419 | 94.2524 | 2251.5795 | 0.0466 | 96.3097 | 2068.0928
1542 | 0.0373 | 95.3019 | 2556.9653 | 0.0466 | 96.6694 | 2072.5611
1543 | 0.042 | 96.0876 | 2288.1535 | 0.0467 | 96.9132 | 2073.6327
1544 | 0.0421 | 96.6023 | 2296.116 | 0.0468 | 97.0813 | 2073.9653
1545 | 0.0422 | 96.9492 | 2298.1479 | 0.0516 | 97.1378 | 1883.3032
1546 | 0.047 | 97.1546 | 2068.8091 | 0.047 | 97.1921 | 2068.3705
1547 | 0.0471 | 97.3284 | 2068.5627 | 0.0518 | 97.2545 | 1877.5819
1548 | 0.0424 | 97.4442 | 2296.2809 | 0.0519 | 97.321 | 1875.5538
1549 | 0.0472 | 97.4666 | 2064.0859 | 0.0473 | 97.3521 | 2057.5271
1550 | 0.0426 | 97.4955 | 2288.8168 | 0.0521 | 97.4014 | 1869.0738
1551 | 0.0427 | 97.5565 | 2286.7577 | 0.0522 | 97.4719 | 1867.8568
1552 | 0.0522 | 97.5436 | 1867.7651 | 0.0523 | 97.4688 | 1865.3924
1553 | 0.0523 | 97.5429 | 1864.8205 | 0.0523 | 97.5392 | 1863.9017
1554 | 0.0477 | 97.5292 | 2045.0955 | 0.0525 | 97.5478 | 1859.533
1555 | 0.0525 | 97.5866 | 1857.6325 | 0.0525 | 97.6412 | 1858.4835
1556 | 0.0526 | 97.5455 | 1853.7464 | 0.0527 | 97.6549 | 1854.5067
1557 | 0.0527 | 97.5469 | 1850.518 | 0.0527 | 97.6559 | 1851.456
1558 | 0.0528 | 97.5977 | 1848.7307 | 0.0625 | 97.6759 | 1563.0145
1559 | 0.0529 | 97.5523 | 1844.0427 | 0.0626 | 97.6248 | 1560.3089
1560 | 0.0578 | 97.4714 | 1685.5825 | 0.0579 | 97.5835 | 1685.4524
1561 | 0.058 | 97.483 | 1681.9803 | 0.0629 | 97.6158 | 1552.8819
1562 | 0.0532 | 97.5735 | 1835.284 | 0.063 | 97.6099 | 1549.4515
1563 | 0.0533 | 97.5363 | 1829.7136 | 0.0583 | 97.5999 | 1674.54
1564 | 0.0631 | 97.4363 | 1543.8683 | 0.0632 | 97.584 | 1544.0616
1565 | 0.0633 | 97.3495 | 1537.8979 | 0.0683 | 97.5489 | 1428.9061
1566 | 0.0683 | 97.2659 | 1423.6749 | 0.0732 | 97.5126 | 1331.3063
1567 | 0.0636 | 97.0433 | 1526.2229 | 0.0734 | 97.3939 | 1327.5054
1568 | 0.0685 | 96.8906 | 1413.5526 | 0.0735 | 97.3172 | 1324.8491
1569 | 0.0687 | 96.6602 | 1407.4258 | 0.0785 | 97.2202 | 1237.9239
1570 | 0.0787 | 96.2062 | 1222.0033 | 0.0885 | 96.9649 | 1095.2477
1571 | 0.0837 | 95.9062 | 1145.2624 | 0.0936 | 96.7508 | 1034.003
1572 | 0.0938 | 95.391 | 1016.9949 | 0.1087 | 96.437 | 887.5278
1573 | 0.1038 | 94.9596 | 914.4028 | 0.1236 | 96.1608 | 777.7333
1574 | 0.1289 | 94.2589 | 731.1787 | 0.1488 | 95.7484 | 643.6683
1575 | 0.1588 | 93.4945 | 588.8245 | 0.1838 | 95.1813 | 517.7881
1576 | 0.1938 | 92.8243 | 478.9968 | 0.2238 | 94.6103 | 422.8068
1577 | 0.2491 | 91.9124 | 369.0043 | 0.299 | 93.854 | 313.8504
1578 | 0.3195 | 90.8587 | 284.421 | 0.4099 | 92.9999 | 226.8709
1579 | 0.415 | 89.7675 | 216.3002 | 0.5657 | 92.1225 | 162.8366
1580 | 0.5415 | 88.5463 | 163.5162 | 0.7974 | 91.0145 | 114.1393
1581 | 0.6627 | 87.4931 | 132.0214 | 1.0404 | 90.1138 | 86.6172
1582 | 0.8558 | 86.0659 | 100.5722 | 1.4357 | 88.8047 | 61.8534
1583 | 1.1044 | 84.5201 | 76.5307 | 1.972 | 87.3444 | 44.2927
1584 | 1.4151 | 82.9525 | 58.6196 | 2.6685 | 85.8328 | 32.1655
1585 | 1.8034 | 81.2933 | 45.0788 | 3.58 | 84.1695 | 23.5108
1586 | 2.315 | 79.4625 | 34.3256 | 4.7975 | 82.4144 | 17.1788
1587 | 2.9866 | 77.6168 | 25.9888 | 6.3527 | 80.5715 | 12.6831
1588 | 3.8281 | 75.706 | 19.7762 | 8.3392 | 78.6278 | 9.4287
1589 | 4.9146 | 73.7729 | 15.011 | 10.823 | 76.6205 | 7.0794
1590 | 6.3317 | 71.7551 | 11.3326 | 13.9733 | 74.5088 | 5.3322
1591 | 8.1325 | 69.7627 | 8.5782 | 17.7008 | 72.3954 | 4.09
1592 | 10.3762 | 67.6854 | 6.5231 | 22.0824 | 70.2084 | 3.1794
1593 | 13.146 | 65.6012 | 4.9902 | 26.9227 | 68.0025 | 2.5258
1594 | 16.4656 | 63.5381 | 3.8588 | 32.3152 | 65.7488 | 2.0346
1595 | 20.402 | 61.4477 | 3.0118 | 38.0753 | 63.463 | 1.6668
1596 | 24.8699 | 59.397 | 2.3883 | 43.8965 | 61.2414 | 1.3951
1597 | 29.706 | 57.4335 | 1.9334 | 49.7413 | 59.0728 | 1.1876
1598 | 36.0554 | 55.0047 | 1.5256 | 56.8193 | 56.4267 | 0.9931
1599 | 41.4257 | 53.0596 | 1.2808 | 62.4381 | 54.2912 | 0.8695
1600 | 46.8116 | 51.2308 | 1.0944 | 67.6055 | 52.2851 | 0.7734