## Sheet1
Wavelength | Transmission
(nm) | (%)
200 | 0.0005053297424
201 | 0.000412801
202 | 0.000464313755
203 | 0.0001059025 | Premium Longpass Filter Transmission Data The Transmission Curve of MEFH10-600LP This file indicates a typical data and there may be differences between product batches. If you have any questions, please contact LBTEK Technical Support. To quote this data, please indicate that the data source is from LBTEK.
204 | 0.003336495
205 | 0.0002011859
206 | 0.001375705
207 | 4.004257e-05
208 | 0.0001152329
209 | 0.00765853834
210 | 0.003750738
211 | 0.002612555802
212 | 0.00010015
213 | 0.0005206098 | LBTEK Mall：www.lbtek.com Tel：400-060-6986 LBTEK Technical Support E-mail：service@lbtek.com
214 | 3.414554894e-05
215 | 0.0002528583
216 | 0.0004132644925
217 | 0.0003449551
218 | 0.0002271643933
219 | 5.834012e-05
220 | 5.921710166e-05
221 | 5.37944e-05
222 | 4.143718572e-05
223 | 1.722382556e-05
224 | 4.157137242e-05
225 | 4.875103943e-05
226 | 2.47464508e-06
227 | 4.240574e-05
228 | 1.369409e-05
229 | 7.694387e-06
230 | 6.235160399e-06
231 | 2.941726503e-05
232 | 2.876586e-05
233 | 1.574464e-05
234 | 1.101008e-05
235 | 3.48576e-06
236 | 4.392595e-05
237 | 8.785231621e-06
238 | 1.6495e-05
239 | 0.0002483921
240 | 8.302319184e-06
241 | 1.715193881e-05
242 | 2.10998e-05
243 | 1.560557e-05
244 | 3.404627787e-05
245 | 6.535288e-06
246 | 1.04923e-06
247 | 7.659883997e-06
248 | 2.139569e-06
249 | 1.001456e-05
250 | 0.000120438
251 | 5.574999e-05
252 | 3.625755198e-05
253 | 1.242017e-05
254 | 9.644701641e-06
255 | 1.949776e-05
256 | 3.41499137e-06
257 | 5.516776e-05
258 | 2.498014e-05
259 | 1.603085e-05
260 | 3.88582e-05
261 | 7.129123e-06
262 | 6.909422809e-06
263 | 0.0001663507
264 | 0.0001285504
265 | 1.499888e-05
266 | 6.998214e-06
267 | 3.750253818e-05
268 | 8.025204879e-06
269 | 0.0001404568
270 | 0.0001861132
271 | 1.261660713e-05
272 | 1.023761e-05
273 | 0.0001092036
274 | 0.0001013769
275 | 7.380516e-05
276 | 0.0001054954
277 | 0.000570275
278 | 6.777908e-05
279 | 6.658343309e-05
280 | 0.005575439
281 | 8.784777252e-05
282 | 7.663237048e-05
283 | 6.727560423e-05
284 | 0.0001964314
285 | 8.088927017e-05
286 | 0.0001870574
287 | 0.0001025808
288 | 3.049617e-05
289 | 0.0003567240946
290 | 0.0001193875
291 | 0.000233561
292 | 0.0001707086
293 | 0.0001165598
294 | 0.001088218
295 | 0.0001093569
296 | 9.545682e-05
297 | 0.0003919547
298 | 0.0002423456
299 | 5.412254e-05
300 | 0.001482788
301 | 0.0004973764
302 | 0.0002123117
303 | 0.000459335
304 | 0.0001665127
305 | 0.0006961395218
306 | 0.0001477987
307 | 0.0001839949
308 | 7.006936474e-05
309 | 4.143952e-05
310 | 0.0001681165
311 | 1.736812e-05
312 | 3.737971e-05
313 | 0.00014414
314 | 0.0001686298009
315 | 0.0004070886
316 | 0.000993598
317 | 9.243564e-05
318 | 1.131806e-05
319 | 0.000235627
320 | 3.972597e-05
321 | 0.000526365377
322 | 4.612908e-05
323 | 7.054477928e-05
324 | 8.151456e-05
325 | 6.203579251e-06
326 | 0.005216699
327 | 4.945574e-05
328 | 0.001025222
329 | 0.0002368953
330 | 0.0003061828436
331 | 0.0001779071
332 | 0.0001748752431
333 | 0.0001642571
334 | 2.266557e-05
335 | 0.000830071
336 | 0.0003631775471
337 | 6.074137673e-05
338 | 0.0002231155
339 | 7.538185217e-05
340 | 2.431961e-05
341 | 0.0001240303
342 | 6.526787e-05
343 | 6.018025e-05
344 | 7.39692e-05
345 | 1.253151e-05
346 | 0.0001363572
347 | 0.0001540802
348 | 0.0001163248
349 | 7.583054e-05
350 | 0.000131592
351 | 9.811476048e-05
352 | 0.0001154192796
353 | 0.0001042
354 | 0.0001928082
355 | 0.0001240892525
356 | 6.245158875e-05
357 | 0.0001873706
358 | 6.56084203e-05
359 | 0.0002210896
360 | 7.998476e-05
361 | 0.0001221141
362 | 0.0001214323
363 | 4.108132e-05
364 | 0.0002047551
365 | 0.0001552029
366 | 0.0002132961
367 | 0.0001947891
368 | 0.0001622226
369 | 0.0002135002
370 | 0.0001160167
371 | 0.0002754453
372 | 0.0003147670723
373 | 0.0003261558595
374 | 0.000158997
375 | 6.974547e-05
376 | 0.0002439540913
377 | 0.0002274802
378 | 0.0002852566
379 | 0.0003212995
380 | 0.0003597135
381 | 0.0003783565917
382 | 0.0001162055
383 | 0.0008155644
384 | 0.0004779065
385 | 0.0005728633
386 | 0.0005704537
387 | 0.0003384382144
388 | 0.0003261523
389 | 0.0004843977
390 | 0.0007446530983
391 | 0.0009267798
392 | 0.0008559419076
393 | 0.0007708164
394 | 0.0003563082
395 | 0.0005605241
396 | 0.0007497101
397 | 0.001056186
398 | 0.00118762
399 | 0.0006840101
400 | 0.0005663538759
401 | 0.0005246236
402 | 0.0006371149
403 | 0.0009283642
404 | 0.001264891
405 | 0.001130527
406 | 0.0005361084768
407 | 0.0002418116128
408 | 0.0008434784
409 | 0.0007183442
410 | 0.001221108
411 | 0.0006809412
412 | 0.000868471776
413 | 0.0002959923986
414 | 0.0006748706803
415 | 0.001586775
416 | 0.001006904
417 | 0.001229884
418 | 0.0008827833
419 | 0.0005686619843
420 | 0.0001343684
421 | 0.001009718
422 | 0.0008895612
423 | 0.001338698
424 | 0.001508692
425 | 0.0009010873618
426 | 0.000235973
427 | 0.0006924841
428 | 0.00100747
429 | 0.001470665
430 | 0.001389588
431 | 0.00138479
432 | 0.0006617467152
433 | 0.000177127833
434 | 0.0008456607
435 | 0.001253673
436 | 0.001583027
437 | 0.001398157
438 | 0.0005846463318
439 | 0.00137368
440 | 0.002801136
441 | 0.001004049
442 | 0.001361636
443 | 0.001693009
444 | 0.001499965
445 | 0.0009984996
446 | 0.001973446
447 | 0.001696593
448 | 0.001374754
449 | 0.001359077
450 | 0.001525579
451 | 0.001062235
452 | 0.0007708374178
453 | 0.000598909799
454 | 0.00110851
455 | 0.001707802
456 | 0.001426308765
457 | 0.001329574
458 | 0.0005406513228
459 | 8.556399914e-05
460 | 0.001189018
461 | 0.001417267
462 | 0.001881232
463 | 0.001443326
464 | 0.001155205
465 | 0.0002228399
466 | 0.0004639679
467 | 0.001363203
468 | 0.001313427
469 | 0.001594911
470 | 0.001261795
471 | 0.0006842442
472 | 0.0004215041
473 | 0.0007203136338
474 | 0.001640371
475 | 0.001076793
476 | 0.001298212
477 | 0.0003685658
478 | 0.0002270978584
479 | 0.0009379036
480 | 0.001458328
481 | 0.001626664
482 | 0.001047361031
483 | 0.0007896198223
484 | 4.05205e-05
485 | 0.0003090836
486 | 0.001112074
487 | 0.001425961
488 | 0.001647537
489 | 0.0009307987639
490 | 0.0005380574803
491 | 0.0004116628843
492 | 0.0009010819
493 | 0.001339764
494 | 0.001303561
495 | 0.001322003
496 | 0.0009041153244
497 | 0.0005455403516
498 | 0.0005700873
499 | 0.0008617162239
500 | 0.001415926
501 | 0.001275018
502 | 0.001187692
503 | 0.0004553975
504 | 0.0003766163718
505 | 0.0009498284
506 | 0.0009160558402
507 | 0.001538024
508 | 0.001181681
509 | 0.0008270001
510 | 0.0006148734
511 | 0.001458121
512 | 0.001156496
513 | 0.001290762
514 | 0.001384584786
515 | 0.0008489421
516 | 0.0007395051
517 | 0.0002669911
518 | 0.0008065398
519 | 0.001590848
520 | 0.001286546
521 | 0.0007514191
522 | 0.0006191421
523 | 0.0006027641357
524 | 0.000727879029
525 | 0.001095101
526 | 0.001462308
527 | 0.001260936
528 | 0.001275588
529 | 0.000755226203
530 | 0.0003728939191
531 | 0.0007905079692
532 | 0.001277427
533 | 0.001317341
534 | 0.001031031
535 | 0.0008695774
536 | 0.0005365920806
537 | 0.0008650532
538 | 0.001305017
539 | 0.00114883
540 | 0.001193443
541 | 0.0005833049
542 | 0.0008940085
543 | 0.0005058981
544 | 0.0009685230616
545 | 0.001100645
546 | 0.001005899
547 | 0.0009759031
548 | 0.0005360745417
549 | 0.0004990043
550 | 0.001031563
551 | 0.001170631
552 | 0.001336338
553 | 0.0009274628536
554 | 0.0009104843
555 | 0.0005716474
556 | 0.0006168092077
557 | 0.001326514
558 | 0.001649398
559 | 0.001338637
560 | 0.0009428271169
561 | 0.0009982646
562 | 0.0004409833
563 | 0.0008293994
564 | 0.001512854
565 | 0.001204889
566 | 0.001243954
567 | 0.0009163792273
568 | 0.0008926694863
569 | 0.0007369655
570 | 0.002875506645
571 | 0.002399012
572 | 0.00275627
573 | 0.0005298030446
574 | 0.0008061475819
575 | 0.001053633
576 | 0.001165431
577 | 0.0008611083
578 | 0.001246859
579 | 0.0009001497
580 | 0.0003415861
581 | 0.0009317177
582 | 0.001201814
583 | 0.001176209
584 | 0.0007445259
585 | 0.0002074164
586 | 0.0007416199
587 | 0.0009121064795
588 | 0.001220958
589 | 0.003145059
590 | 0.005936807485
591 | 0.01534469
592 | 0.06928399205
593 | 0.1862148
594 | 0.5560714
595 | 1.82228
596 | 6.611313
597 | 21.18572235
598 | 47.73303032
599 | 75.45858
600 | 90.97029877
601 | 94.94572449
602 | 95.05894089
603 | 94.73145294
604 | 94.62174606
605 | 94.93769
606 | 95.43839264
607 | 95.7226
608 | 95.76894
609 | 95.51966
610 | 95.32327
611 | 95.23137665
612 | 95.31064224
613 | 95.47595596
614 | 95.51742
615 | 95.55487442
616 | 95.48869
617 | 95.41755
618 | 95.39623
619 | 95.36093903
620 | 95.37609
621 | 95.27468
622 | 95.15237
623 | 94.98289
624 | 94.83014679
625 | 94.77496338
626 | 94.84721
627 | 95.03206635
628 | 95.20983505
629 | 95.41854
630 | 95.55252
631 | 95.59748
632 | 95.55747986
633 | 95.46364212
634 | 95.42299652
635 | 95.39632416
636 | 95.43124
637 | 95.49392319
638 | 95.59354
639 | 95.62005234
640 | 95.61103
641 | 95.53239441
642 | 95.37856674
643 | 95.21929
644 | 95.05277252
645 | 94.96149
646 | 95.01959
647 | 95.11047363
648 | 95.28207779
649 | 95.47107315
650 | 95.72205734
651 | 95.79079056
652 | 95.88313675
653 | 95.79730988
654 | 95.66473007
655 | 95.54341507
656 | 95.39180374
657 | 95.32905197
658 | 95.33196
659 | 95.43051
660 | 95.57676
661 | 95.70737457
662 | 95.88673782
663 | 95.94452667
664 | 96.00013
665 | 95.96655
666 | 95.79792
667 | 95.69007
668 | 95.5422287
669 | 95.49507904
670 | 95.48634
671 | 95.52847
672 | 95.64983
673 | 95.75305939
674 | 95.88468
675 | 96.00864792
676 | 96.10181427
677 | 96.08601761
678 | 96.02814865
679 | 95.92105484
680 | 95.73942
681 | 95.62399673
682 | 95.52612686
683 | 95.51223
684 | 95.49991
685 | 95.56042862
686 | 95.70912
687 | 95.80710983
688 | 95.96758652
689 | 96.0250206
690 | 96.07159424
691 | 96.06138611
692 | 95.92925
693 | 95.85575104
694 | 95.69904709
695 | 95.56414
696 | 95.44763
697 | 95.40336
698 | 95.39384
699 | 95.44373
700 | 95.5822258
701 | 95.70927048
702 | 95.88943
703 | 95.99798584
704 | 96.09991
705 | 96.1478
706 | 96.11964
707 | 96.0532341
708 | 95.89748
709 | 95.78704071
710 | 95.64516449
711 | 95.51179123
712 | 95.47644
713 | 95.39581
714 | 95.41751
715 | 95.4853096
716 | 95.60299301
717 | 95.73025894
718 | 95.83242416
719 | 95.93729
720 | 96.01928
721 | 96.06931305
722 | 96.01859
723 | 95.92959213
724 | 95.85915375
725 | 95.71674728
726 | 95.64257431
727 | 95.48209381
728 | 95.50056
729 | 95.41109
730 | 95.41364
731 | 95.49816
732 | 95.54759979
733 | 95.66924
734 | 95.75132
735 | 95.87966
736 | 95.90173
737 | 95.91264
738 | 95.95703
739 | 95.89598465
740 | 95.81975174
741 | 95.68718338
742 | 95.51588
743 | 95.42177
744 | 95.26354
745 | 95.2265358
746 | 95.153
747 | 95.22520828
748 | 95.23546
749 | 95.30244827
750 | 95.41719818
751 | 95.52473
752 | 95.61942
753 | 95.67923355
754 | 95.76926
755 | 95.79711151
756 | 95.77000427
757 | 95.69372177
758 | 95.61902
759 | 95.51976776
760 | 95.31842041
761 | 95.23594
762 | 95.10448
763 | 94.98392487
764 | 95.00233
765 | 94.93676758
766 | 94.99556351
767 | 95.07489
768 | 95.20905304
769 | 95.30622
770 | 95.43748
771 | 95.55288
772 | 95.64129
773 | 95.74497604
774 | 95.81029129
775 | 95.75209
776 | 95.76160049
777 | 95.64244461
778 | 95.52128
779 | 95.39220047
780 | 95.24981308
781 | 95.16779327
782 | 95.06058
783 | 95.01004
784 | 94.89864731
785 | 95.00704
786 | 94.98472595
787 | 95.11604
788 | 95.16048
789 | 95.26248169
790 | 95.38474274
791 | 95.54444504
792 | 95.65032959
793 | 95.69247055
794 | 95.76364
795 | 95.82489
796 | 95.84118
797 | 95.772
798 | 95.68232
799 | 95.56033
800 | 95.26145172
801 | 95.29639435
802 | 95.22934723
803 | 95.23483
804 | 95.21335983
805 | 95.17387
806 | 95.20315552
807 | 95.19144058
808 | 95.17859
809 | 95.2120018
810 | 95.21490097
811 | 95.23124
812 | 95.27130127
813 | 95.3148
814 | 95.34261
815 | 95.38184357
816 | 95.42118
817 | 95.40510559
818 | 95.42211914
819 | 95.41743
820 | 95.47078
821 | 95.42729
822 | 95.41566849
823 | 95.38971
824 | 95.33703613
825 | 95.32920074
826 | 95.27417755
827 | 95.2788353
828 | 95.25521
829 | 95.27991
830 | 95.27079
831 | 95.25527191
832 | 95.26998
833 | 95.2756691
834 | 95.31504822
835 | 95.33375168
836 | 95.35902
837 | 95.37011
838 | 95.38907
839 | 95.41545
840 | 95.44422531
841 | 95.44435501
842 | 95.45544434
843 | 95.47108841
844 | 95.46744919
845 | 95.44350433
846 | 95.46262
847 | 95.46223068
848 | 95.46532822
849 | 95.45288086
850 | 95.45056534
851 | 95.458
852 | 95.44128418
853 | 95.4646
854 | 95.46802
855 | 95.49587
856 | 95.50711
857 | 95.52802
858 | 95.53352356
859 | 95.58201218
860 | 95.59826
861 | 95.60908127
862 | 95.60642
863 | 95.63413
864 | 95.6282
865 | 95.62349
866 | 95.62514114
867 | 95.60818
868 | 95.58718872
869 | 95.5683136
870 | 95.54751
871 | 95.51824
872 | 95.48612213
873 | 95.44059
874 | 95.42017
875 | 95.4265
876 | 95.42388153
877 | 95.40174
878 | 95.37743759
879 | 95.41624
880 | 95.39716
881 | 95.44719696
882 | 95.46139
883 | 95.47413635
884 | 95.50590515
885 | 95.51487
886 | 95.55806
887 | 95.58113861
888 | 95.5940094
889 | 95.6461792
890 | 95.6464
891 | 95.66096115
892 | 95.66880035
893 | 95.6636
894 | 95.65947
895 | 95.65002
896 | 95.66653061
897 | 95.64314
898 | 95.61962509
899 | 95.5830307
900 | 95.57417
901 | 95.54848
902 | 95.52869797
903 | 95.52342987
904 | 95.49003601
905 | 95.48395157
906 | 95.44522476
907 | 95.45139
908 | 95.44789
909 | 95.44018555
910 | 95.44729
911 | 95.44151306
912 | 95.47777
913 | 95.46356
914 | 95.49522
915 | 95.51584625
916 | 95.53645
917 | 95.5434
918 | 95.57491684
919 | 95.62496
920 | 95.60844
921 | 95.59435272
922 | 95.59391785
923 | 95.61461
924 | 95.62810135
925 | 95.60254669
926 | 95.61256409
927 | 95.62353
928 | 95.58437729
929 | 95.61706543
930 | 95.55299759
931 | 95.51473
932 | 95.54985
933 | 95.50428772
934 | 95.48854065
935 | 95.47994232
936 | 95.48409653
937 | 95.45010376
938 | 95.43093
939 | 95.4237
940 | 95.38909
941 | 95.3698616
942 | 95.4059
943 | 95.39827347
944 | 95.39337158
945 | 95.43875885
946 | 95.41545105
947 | 95.43242
948 | 95.4875
949 | 95.48274994
950 | 95.48174286
951 | 95.49677658
952 | 95.54535
953 | 95.58863
954 | 95.59040451
955 | 95.59644
956 | 95.59093
957 | 95.60026
958 | 95.59427643
959 | 95.57537
960 | 95.58945465
961 | 95.58961487
962 | 95.55009842
963 | 95.52603
964 | 95.54965
965 | 95.50758
966 | 95.48800659
967 | 95.45593643
968 | 95.44265
969 | 95.43
970 | 95.40802765
971 | 95.3855896
972 | 95.4010582
973 | 95.35635
974 | 95.33918
975 | 95.33919525
976 | 95.37408
977 | 95.40421
978 | 95.34297943
979 | 95.35032
980 | 95.34515
981 | 95.37328339
982 | 95.40588
983 | 95.45075989
984 | 95.48102188
985 | 95.52973938
986 | 95.52189
987 | 95.52664566
988 | 95.54246
989 | 95.56583
990 | 95.590065
991 | 95.55853653
992 | 95.62354
993 | 95.53976
994 | 95.59267807
995 | 95.53067
996 | 95.53188324
997 | 95.50790024
998 | 95.48656
999 | 95.49224
1000 | 95.44537
1001 | 95.41524887
1002 | 95.34289
1003 | 95.3049
1004 | 95.33379
1005 | 95.21977997
1006 | 95.20513916
1007 | 95.18066
1008 | 95.19975281
1009 | 95.1343956
1010 | 95.12702942
1011 | 95.226
1012 | 95.15457916
1013 | 95.17193
1014 | 95.1653
1015 | 95.12412
1016 | 95.24478149
1017 | 95.28109
1018 | 95.31466
1019 | 95.34941101
1020 | 95.38689
1021 | 95.37628
1022 | 95.46606
1023 | 95.44314575
1024 | 95.50020981
1025 | 95.51529694
1026 | 95.55737
1027 | 95.52779007
1028 | 95.56353
1029 | 95.51062393
1030 | 95.55609
1031 | 95.57483673
1032 | 95.56401825
1033 | 95.49869919
1034 | 95.45634842
1035 | 95.41999
1036 | 95.41094
1037 | 95.4028
1038 | 95.33320236
1039 | 95.29275
1040 | 95.32353
1041 | 95.23772049
1042 | 95.18013
1043 | 95.20471954
1044 | 95.16175
1045 | 95.13386154
1046 | 95.08153
1047 | 95.14261
1048 | 95.17752838
1049 | 95.12228
1050 | 95.13675
1051 | 95.18606186
1052 | 95.1842
1053 | 95.27561569
1054 | 95.24747467
1055 | 95.2756
1056 | 95.32593
1057 | 95.43736267
1058 | 95.44246
1059 | 95.53148
1060 | 95.48
1061 | 95.56685257
1062 | 95.58437
1063 | 95.60785
1064 | 95.63019
1065 | 95.70305252
1066 | 95.63927
1067 | 95.6805
1068 | 95.68102646
1069 | 95.71222687
1070 | 95.68222
1071 | 95.70165
1072 | 95.68016815
1073 | 95.55301
1074 | 95.56586
1075 | 95.52871
1076 | 95.53679657
1077 | 95.50282669
1078 | 95.4254
1079 | 95.40707779
1080 | 95.34353256
1081 | 95.29444
1082 | 95.25375
1083 | 95.24898529
1084 | 95.25703812
1085 | 95.26823
1086 | 95.16001
1087 | 95.22255
1088 | 95.2110672
1089 | 95.2124
1090 | 95.20055008
1091 | 95.28143
1092 | 95.27522
1093 | 95.32027435
1094 | 95.21354
1095 | 95.45601654
1096 | 95.45172882
1097 | 95.46554184
1098 | 95.55555725
1099 | 95.57671738
1100 | 95.62667
1101 | 95.70661926
1102 | 95.67268753
1103 | 95.7633934
1104 | 95.78746
1105 | 95.82787
1106 | 95.8199234
1107 | 95.86591
1108 | 95.83272934
1109 | 95.66114
1110 | 95.83686
1111 | 95.80862
1112 | 95.77527237
1113 | 95.8027
1114 | 95.7047
1115 | 95.6997
1116 | 95.65664
1117 | 95.60141
1118 | 95.54894
1119 | 95.45892334
1120 | 95.48563385
1121 | 95.39954
1122 | 95.31909
1123 | 95.36457062
1124 | 95.2721
1125 | 95.2657
1126 | 95.22165
1127 | 95.17447
1128 | 95.15442
1129 | 95.1328125
1130 | 95.16671753
1131 | 95.1833
1132 | 95.12741
1133 | 95.16501617
1134 | 95.1571579
1135 | 95.15912
1136 | 95.28202057
1137 | 95.2722435
1138 | 95.1930809
1139 | 95.33658
1140 | 95.41597
1141 | 95.43174744
1142 | 95.4543
1143 | 95.55629349
1144 | 95.59738922
1145 | 95.60419
1146 | 95.68214035
1147 | 95.71302795
1148 | 95.75070572
1149 | 95.79392624
1150 | 95.7812
1151 | 95.79811
1152 | 95.82316208
1153 | 95.68069458
1154 | 95.8726
1155 | 95.8413353
1156 | 95.85267639
1157 | 95.8212738
1158 | 95.81894
1159 | 95.79295349
1160 | 95.7567749
1161 | 95.7295
1162 | 95.70434189
1163 | 95.67414
1164 | 95.58888626
1165 | 95.57977
1166 | 95.48531
1167 | 95.42722
1168 | 95.3749
1169 | 95.35926
1170 | 95.33580017
1171 | 95.29005432
1172 | 95.28247833
1173 | 95.20127487
1174 | 95.19688
1175 | 95.15462494
1176 | 95.13643265
1177 | 95.14478
1178 | 95.19375992
1179 | 95.14866
1180 | 95.16505
1181 | 95.19462204
1182 | 95.21559
1183 | 95.24150848
1184 | 95.27173996
1185 | 95.30988312
1186 | 95.3307991
1187 | 95.38983536
1188 | 95.42276
1189 | 95.47232437
1190 | 95.51406
1191 | 95.56567
1192 | 95.58379364
1193 | 95.67245102
1194 | 95.66716766
1195 | 95.72251
1196 | 95.76008606
1197 | 95.79986
1198 | 95.79486847
1199 | 95.86899
1200 | 95.85359192
1201 | 95.85940552
1202 | 95.854
1203 | 95.88061905
1204 | 95.82168
1205 | 95.89029694
1206 | 95.84726
1207 | 95.83570099
1208 | 95.83603
1209 | 95.76235199
1210 | 95.75988388
1211 | 95.70785
1212 | 95.67066574
1213 | 95.61351
1214 | 95.60597992
1215 | 95.5502
1216 | 95.51288605
1217 | 95.45252
1218 | 95.44086838
1219 | 95.42500305
1220 | 95.32704926
1221 | 95.30883789
1222 | 95.27525711
1223 | 95.23820877
1224 | 95.23527
1225 | 95.06755066
1226 | 95.18832016
1227 | 95.16951
1228 | 95.18394
1229 | 95.20676422
1230 | 95.18014145
1231 | 95.15967941
1232 | 95.23148
1233 | 95.25704956
1234 | 95.27613
1235 | 95.28074646
1236 | 95.30889
1237 | 95.35165405
1238 | 95.39134598
1239 | 95.39240265
1240 | 95.4231
1241 | 95.4771
1242 | 95.49261093
1243 | 95.52314
1244 | 95.5984
1245 | 95.61407471
1246 | 95.68577957
1247 | 95.67629623
1248 | 95.73514
1249 | 95.78881
1250 | 95.75095
1251 | 95.88049
1252 | 95.82578659
1253 | 95.80592
1254 | 95.82373
1255 | 95.84436
1256 | 95.8437
1257 | 95.81863403
1258 | 95.76485062
1259 | 95.80544281
1260 | 95.73146057
1261 | 95.62368393
1262 | 95.6902
1263 | 95.69123
1264 | 95.59026
1265 | 95.54498291
1266 | 95.49806595
1267 | 95.46268
1268 | 95.40975
1269 | 95.36225891
1270 | 95.28917
1271 | 95.30359
1272 | 95.24974
1273 | 95.17728424
1274 | 95.20058
1275 | 95.11648
1276 | 95.08941269
1277 | 95.03561783
1278 | 95.02864
1279 | 94.98925
1280 | 95.00847244
1281 | 94.94938
1282 | 94.95891
1283 | 94.93676
1284 | 94.93213
1285 | 94.94328
1286 | 94.96992111
1287 | 94.94568634
1288 | 94.97525406
1289 | 95.04178
1290 | 95.04692459
1291 | 95.04492569
1292 | 95.11412
1293 | 95.14684
1294 | 95.18153
1295 | 95.24756241
1296 | 95.23932
1297 | 95.32621002
1298 | 95.33896637
1299 | 95.34592819
1300 | 95.4572258
1301 | 95.50618
1302 | 95.48271561
1303 | 95.59563
1304 | 95.58266
1305 | 95.63219833
1306 | 95.66515
1307 | 95.6630249
1308 | 95.70247
1309 | 95.70487976
1310 | 95.7770195
1311 | 95.57685
1312 | 95.78533
1313 | 95.75643
1314 | 95.77636
1315 | 95.78316879
1316 | 95.79292
1317 | 95.77657
1318 | 95.74569
1319 | 95.74109
1320 | 95.70607
1321 | 95.67709732
1322 | 95.67446
1323 | 95.63586
1324 | 95.57357788
1325 | 95.54833603
1326 | 95.54797745
1327 | 95.51265
1328 | 95.48517609
1329 | 95.43709183
1330 | 95.40581
1331 | 95.40233612
1332 | 95.35208
1333 | 95.28176
1334 | 95.30138
1335 | 95.24589157
1336 | 95.22497177
1337 | 95.20869827
1338 | 95.15162659
1339 | 95.17385
1340 | 95.12558
1341 | 95.11736
1342 | 95.12025
1343 | 95.06862
1344 | 95.07862
1345 | 95.09054947
1346 | 95.10443115
1347 | 95.12435913
1348 | 95.12876892
1349 | 95.13036
1350 | 95.13049
1351 | 95.16067505
1352 | 95.17137
1353 | 95.20312
1354 | 95.25392
1355 | 95.26548767
1356 | 95.28846
1357 | 95.30912399
1358 | 95.34605
1359 | 95.38252
1360 | 95.41764
1361 | 95.41053772
1362 | 95.46683
1363 | 95.48762
1364 | 95.49409103
1365 | 95.51765442
1366 | 95.50924301
1367 | 95.54189
1368 | 95.52614
1369 | 95.54469
1370 | 95.51916504
1371 | 95.47935
1372 | 95.43870163
1373 | 95.36846
1374 | 95.28632
1375 | 95.16179657
1376 | 95.06221
1377 | 94.97277832
1378 | 94.84285
1379 | 94.75592
1380 | 94.65405
1381 | 94.56430435
1382 | 94.52399826
1383 | 94.47821
1384 | 94.45668
1385 | 94.43647
1386 | 94.44139862
1387 | 94.43011856
1388 | 94.45012
1389 | 94.45930481
1390 | 94.45618
1391 | 94.45263672
1392 | 94.4845047
1393 | 94.50733948
1394 | 94.51941681
1395 | 94.52425766
1396 | 94.54194
1397 | 94.54628
1398 | 94.55933
1399 | 94.56466
1400 | 94.59293
1401 | 94.61407471
1402 | 94.62571
1403 | 94.62944794
1404 | 94.63177872
1405 | 94.64551544
1406 | 94.65163
1407 | 94.67535
1408 | 94.7134
1409 | 94.70108032
1410 | 94.74265
1411 | 94.77505493
1412 | 94.77599
1413 | 94.82831192
1414 | 94.84475708
1415 | 94.86222
1416 | 94.9008255
1417 | 94.91368103
1418 | 94.94166
1419 | 94.97538
1420 | 95.02004
1421 | 95.04425
1422 | 95.09509
1423 | 95.12441635
1424 | 95.15634537
1425 | 95.21891
1426 | 95.26143
1427 | 95.29806
1428 | 95.33774185
1429 | 95.37504959
1430 | 95.41751099
1431 | 95.46557
1432 | 95.49291
1433 | 95.50756
1434 | 95.56046
1435 | 95.56920624
1436 | 95.60904
1437 | 95.61520767
1438 | 95.64673233
1439 | 95.67661
1440 | 95.67912
1441 | 95.68403
1442 | 95.71421
1443 | 95.74186
1444 | 95.72465897
1445 | 95.74266
1446 | 95.74666
1447 | 95.7242012
1448 | 95.73047
1449 | 95.7100029
1450 | 95.71040344
1451 | 95.74210739
1452 | 95.70388031
1453 | 95.69586
1454 | 95.65184021
1455 | 95.63942
1456 | 95.62895
1457 | 95.59113312
1458 | 95.57168
1459 | 95.54156
1460 | 95.49516
1461 | 95.4754
1462 | 95.44057465
1463 | 95.4190979
1464 | 95.43008804
1465 | 95.3564
1466 | 95.34538269
1467 | 95.32053
1468 | 95.28259
1469 | 95.26812
1470 | 95.23379135
1471 | 95.19976
1472 | 95.24538
1473 | 95.19741821
1474 | 95.18452
1475 | 95.15173
1476 | 95.1085434
1477 | 95.13157654
1478 | 95.15581894
1479 | 95.13866425
1480 | 95.11143
1481 | 95.09357834
1482 | 95.11409
1483 | 95.09637
1484 | 95.13671
1485 | 95.08547592
1486 | 95.11098
1487 | 95.12602
1488 | 95.11695
1489 | 95.15805
1490 | 95.15633
1491 | 95.1551
1492 | 95.17972183
1493 | 95.19147
1494 | 95.19617
1495 | 95.25399399
1496 | 95.48461
1497 | 95.28431
1498 | 95.30473
1499 | 95.34023
1500 | 95.36324
1501 | 95.38600922
1502 | 95.4228
1503 | 95.43015
1504 | 95.47678
1505 | 95.50256
1506 | 95.48608
1507 | 95.54638
1508 | 95.56153
1509 | 95.56067276
1510 | 95.60351181
1511 | 95.61646652
1512 | 95.60429
1513 | 95.65236
1514 | 95.62704086
1515 | 95.65823
1516 | 95.67493
1517 | 95.65386
1518 | 95.67941284
1519 | 95.67732239
1520 | 95.6471138
1521 | 95.68899
1522 | 95.66461
1523 | 95.62718582
1524 | 95.64069366
1525 | 95.64981
1526 | 95.62257004
1527 | 95.63105774
1528 | 95.61218262
1529 | 95.59583
1530 | 95.58992
1531 | 95.51857
1532 | 95.5547
1533 | 95.52105
1534 | 95.50713
1535 | 95.50318
1536 | 95.47837
1537 | 95.39920044
1538 | 95.42768097
1539 | 95.41488266
1540 | 95.3835
1541 | 95.32378006
1542 | 95.33323288
1543 | 95.32795
1544 | 95.29979324
1545 | 95.26646042
1546 | 95.25916672
1547 | 95.23459244
1548 | 95.22816
1549 | 95.21076
1550 | 95.19326782
1551 | 95.17303
1552 | 95.1112
1553 | 95.13541794
1554 | 95.13825226
1555 | 95.12767
1556 | 95.12154007
1557 | 95.10607529
1558 | 95.16024017
1559 | 95.10188
1560 | 95.13417
1561 | 95.14524
1562 | 95.14469
1563 | 95.14664
1564 | 95.18902588
1565 | 95.17007
1566 | 95.18526
1567 | 95.21467209
1568 | 95.19777
1569 | 95.22539
1570 | 95.24042
1571 | 95.26006317
1572 | 95.27679062
1573 | 95.29724
1574 | 95.31368637
1575 | 95.33054352
1576 | 95.39694214
1577 | 95.37542
1578 | 95.39737
1579 | 95.4256
1580 | 95.45108795
1581 | 95.46024
1582 | 95.48571
1583 | 95.49744
1584 | 95.55545044
1585 | 95.51961
1586 | 95.61689758
1587 | 95.61755753
1588 | 95.62953
1589 | 95.61736298
1590 | 95.67065
1591 | 95.69088
1592 | 95.71144867
1593 | 95.71724
1594 | 95.73811
1595 | 95.75241
1596 | 95.75786
1597 | 95.80374527
1598 | 95.77
1599 | 95.75023651
1600 | 95.77009964
1601 | 95.78473
1602 | 95.77088
1603 | 95.82888031
1604 | 95.78075409
1605 | 95.76979
1606 | 95.7995491
1607 | 95.77653122
1608 | 95.77084
1609 | 95.70618
1610 | 95.73385
1611 | 95.73564911
1612 | 95.74782181
1613 | 95.70686
1614 | 95.74374
1615 | 95.67966461
1616 | 95.66608429
1617 | 95.60738
1618 | 95.59410858
1619 | 95.62501526
1620 | 95.58551407
1621 | 95.54200363
1622 | 95.56786728
1623 | 95.51986
1624 | 95.49809265
1625 | 95.49222946
1626 | 95.46649
1627 | 95.44397736
1628 | 95.46764
1629 | 95.41096
1630 | 95.39746857
1631 | 95.36605
1632 | 95.34740067
1633 | 95.34369
1634 | 95.2945137
1635 | 95.30857
1636 | 95.4822
1637 | 95.26425
1638 | 95.26034
1639 | 95.23961258
1640 | 95.2454
1641 | 95.23156738
1642 | 95.20963287
1643 | 95.21005249
1644 | 95.22144
1645 | 95.28817749
1646 | 95.20157
1647 | 95.19135
1648 | 95.20341873
1649 | 95.23646
1650 | 95.17941284
1651 | 95.22371292
1652 | 95.22782898
1653 | 95.21458435
1654 | 95.21779633
1655 | 95.19501114
1656 | 95.24475
1657 | 95.16422272
1658 | 95.23364
1659 | 95.2534523
1660 | 95.27917099
1661 | 95.27842
1662 | 95.29377
1663 | 95.31258
1664 | 95.34129
1665 | 95.33751
1666 | 95.36180115
1667 | 95.37987137
1668 | 95.43094
1669 | 95.4466
1670 | 95.43944931
1671 | 95.47592926
1672 | 95.48452
1673 | 95.50489
1674 | 95.51678085
1675 | 95.37412
1676 | 95.55434
1677 | 95.56345749
1678 | 95.58499527
1679 | 95.61161
1680 | 95.61994171
1681 | 95.60692215
1682 | 95.62802
1683 | 95.64413452
1684 | 95.66097641
1685 | 95.66676
1686 | 95.6637
1687 | 95.67811966
1688 | 95.65445
1689 | 95.65435
1690 | 95.67792511
1691 | 95.70998764
1692 | 95.69037
1693 | 95.69462204
1694 | 95.67807
1695 | 95.71741867
1696 | 95.70204163
1697 | 95.69289398
1698 | 95.67907
1699 | 95.7053833
1700 | 95.67367
1701 | 95.69661331
1702 | 95.68196106
1703 | 95.77018738
1704 | 95.65646
1705 | 95.64333
1706 | 95.6501503
1707 | 95.61983
1708 | 95.61266327
1709 | 95.61718
1710 | 95.61015701
1711 | 95.54244
1712 | 95.58580017
1713 | 95.56929
1714 | 95.50131607
1715 | 95.51529312
1716 | 95.52134
1717 | 95.49059
1718 | 95.46773148
1719 | 95.46265
1720 | 95.44654465
1721 | 95.44145
1722 | 95.42938
1723 | 95.41720581
1724 | 95.41894
1725 | 95.3824
1726 | 95.38049698
1727 | 95.35612
1728 | 95.34718
1729 | 95.37337494
1730 | 95.36415863
1731 | 95.30789
1732 | 95.33817
1733 | 95.31276703
1734 | 95.30386
1735 | 95.30447006
1736 | 95.30186
1737 | 95.2895
1738 | 95.30495453
1739 | 95.2812
1740 | 95.2527771
1741 | 95.29455566
1742 | 95.28485
1743 | 95.28071
1744 | 95.28904
1745 | 95.2892189
1746 | 95.28708
1747 | 95.26777
1748 | 95.27987
1749 | 95.28839
1750 | 95.33227
1751 | 95.31681
1752 | 95.33102417
1753 | 95.33835
1754 | 95.34975815
1755 | 95.35390091
1756 | 95.36544037
1757 | 95.39365387
1758 | 95.37321
1759 | 95.40711975
1760 | 95.40895462
1761 | 95.42058945
1762 | 95.43761444
1763 | 95.44771576
1764 | 95.37837601
1765 | 95.47083664
1766 | 95.48616791
1767 | 95.49976
1768 | 95.50874
1769 | 95.52033615
1770 | 95.53804
1771 | 95.53077
1772 | 95.4679718
1773 | 95.55445
1774 | 95.57215
1775 | 95.56738663
1776 | 95.69607544
1777 | 95.60602951
1778 | 95.61578369
1779 | 95.63248062
1780 | 95.6349
1781 | 95.62677002
1782 | 95.68511
1783 | 95.658741
1784 | 95.69971466
1785 | 95.67362595
1786 | 95.67419815
1787 | 95.67507
1788 | 95.70995
1789 | 95.68856
1790 | 95.68124
1791 | 95.75278
1792 | 95.66606903
1793 | 95.71606827
1794 | 95.68059
1795 | 95.69222
1796 | 95.68060684
1797 | 95.67036438
1798 | 95.68117
1799 | 95.67219162
1800 | 95.68262
1801 | 95.64677048
1802 | 95.65420151
1803 | 95.63686
1804 | 95.64532
1805 | 95.53479004
1806 | 95.60717773
1807 | 95.59731293
1808 | 95.59236908
1809 | 95.58562
1810 | 95.5758
1811 | 95.58716202
1812 | 95.56794739
1813 | 95.55155
1814 | 95.53427124
1815 | 95.52749
1816 | 95.52292
1817 | 95.51646
1818 | 95.49559021
1819 | 95.49312
1820 | 95.48148
1821 | 95.46160889
1822 | 95.46815
1823 | 95.44334
1824 | 95.45078
1825 | 95.42931
1826 | 95.42751
1827 | 95.42587
1828 | 95.43717
1829 | 95.40760803
1830 | 95.39061737
1831 | 95.39723
1832 | 95.37717819
1833 | 95.3850708
1834 | 95.38001
1835 | 95.38367
1836 | 95.37002945
1837 | 95.37794876
1838 | 95.3552
1839 | 95.35399246
1840 | 95.34837
1841 | 95.3479805
1842 | 95.36346054
1843 | 95.36342621
1844 | 95.36668396
1845 | 95.38345
1846 | 95.38525
1847 | 95.38903427
1848 | 95.39548111
1849 | 95.4005394
1850 | 95.39850235
1851 | 95.38588
1852 | 95.3861
1853 | 95.37904
1854 | 95.40603256
1855 | 95.38802
1856 | 95.41045
1857 | 95.41583
1858 | 95.423069
1859 | 95.42129898
1860 | 95.43754
1861 | 95.44538498
1862 | 95.46395
1863 | 95.46770477
1864 | 95.48149109
1865 | 95.49699
1866 | 95.50984192
1867 | 95.51468
1868 | 95.52913
1869 | 95.54180527
1870 | 95.54007
1871 | 95.54043198
1872 | 95.56307602
1873 | 95.59035
1874 | 95.59614563
1875 | 95.59610748
1876 | 95.60448
1877 | 95.62071991
1878 | 95.61682892
1879 | 95.63408
1880 | 95.62902
1881 | 95.63192
1882 | 95.62909
1883 | 95.63095
1884 | 95.65270233
1885 | 95.64002228
1886 | 95.63946915
1887 | 95.63531876
1888 | 95.63273239
1889 | 95.62752914
1890 | 95.64217758
1891 | 95.62288
1892 | 95.62612152
1893 | 95.64210892
1894 | 95.6343
1895 | 95.64848
1896 | 95.64645
1897 | 95.64232
1898 | 95.63817978
1899 | 95.63033676
1900 | 95.62032
1901 | 95.62088
1902 | 95.6049881
1903 | 95.59713
1904 | 95.59070587
1905 | 95.57790375
1906 | 95.58835602
1907 | 95.61764145
1908 | 95.58153
1909 | 95.56006622
1910 | 95.56005
1911 | 95.54756546
1912 | 95.52812195
1913 | 95.52040863
1914 | 95.51486969
1915 | 95.50414276
1916 | 95.493927
1917 | 95.4864769
1918 | 95.47238541
1919 | 95.46904
1920 | 95.45252991
1921 | 95.4703331
1922 | 95.4502182
1923 | 95.4337
1924 | 95.38509
1925 | 95.38178
1926 | 95.36870575
1927 | 95.38935089
1928 | 95.37188
1929 | 95.36054
1930 | 95.36975479
1931 | 95.35374451
1932 | 95.33255005
1933 | 95.33254242
1934 | 95.33419
1935 | 95.33750534
1936 | 95.31315
1937 | 95.31351
1938 | 95.31433
1939 | 95.32180023
1940 | 95.32483
1941 | 95.3094902
1942 | 95.31994629
1943 | 95.32952499
1944 | 95.32303238
1945 | 95.33212
1946 | 95.35006
1947 | 95.37166214
1948 | 95.38256
1949 | 95.37793732
1950 | 95.40586
1951 | 95.42801666
1952 | 95.4221611
1953 | 95.42578
1954 | 95.45707703
1955 | 95.44599533
1956 | 95.47847366
1957 | 95.47846
1958 | 95.4772377
1959 | 95.48637
1960 | 95.51118
1961 | 95.53520584
1962 | 95.53699
1963 | 95.55138779
1964 | 95.56190872
1965 | 95.5815506
1966 | 95.60849
1967 | 95.62525
1968 | 95.58050537
1969 | 95.66392517
1970 | 95.64965
1971 | 95.67295837
1972 | 95.68962
1973 | 95.73004532
1974 | 95.74249
1975 | 95.74571228
1976 | 95.76834488
1977 | 95.78395
1978 | 95.76032
1979 | 95.82547
1980 | 95.83603287
1981 | 95.85078
1982 | 95.86748
1983 | 95.71259308
1984 | 95.90106201
1985 | 95.89953232
1986 | 95.90882492
1987 | 95.92890549
1988 | 95.93467331
1989 | 95.95213
1990 | 95.95858
1991 | 95.95869
1992 | 95.96665
1993 | 95.95680237
1994 | 95.98003006
1995 | 95.99431
1996 | 95.98940277
1997 | 95.98593
1998 | 95.9999
1999 | 95.99412918
2000 | 95.97361374
2001 | 95.97111511
2002 | 95.97594452
2003 | 95.97053528
2004 | 95.94719696
2005 | 95.94315338
2006 | 95.93446
2007 | 95.92417
2008 | 95.92648
2009 | 95.90633
2010 | 95.9008522
2011 | 95.87047
2012 | 95.87852478
2013 | 95.85412216
2014 | 95.84406
2015 | 95.83729
2016 | 95.79650116
2017 | 95.79668808
2018 | 95.78382492
2019 | 95.75016403
2020 | 95.71949005
2021 | 95.69475555
2022 | 95.66576
2023 | 95.63603
2024 | 95.61036
2025 | 95.57821
2026 | 95.55281
2027 | 95.52712
2028 | 95.46683121
2029 | 95.46282
2030 | 95.45266
2031 | 95.42284775
2032 | 95.44147873
2033 | 95.37725449
2034 | 95.35314
2035 | 95.35905
2036 | 95.31141663
2037 | 95.27581
2038 | 95.25943
2039 | 95.22764206
2040 | 95.21728134
2041 | 95.19756
2042 | 95.18262
2043 | 95.16603851
2044 | 95.13454
2045 | 95.13259125
2046 | 95.06042099
2047 | 95.10047531
2048 | 95.08918
2049 | 95.05966568
2050 | 95.05935
2051 | 95.05021
2052 | 95.05222
2053 | 95.04565048
2054 | 95.03827286
2055 | 95.03193283
2056 | 95.03046036
2057 | 95.03464
2058 | 95.03590393
2059 | 95.04351425
2060 | 95.05645
2061 | 95.07537842
2062 | 95.07135
2063 | 95.08784
2064 | 95.06631
2065 | 95.1456871
2066 | 95.13441
2067 | 95.16407013
2068 | 95.15953
2069 | 95.23378
2070 | 95.19657898
2071 | 95.23591
2072 | 95.28284073
2073 | 95.29631
2074 | 95.30834961
2075 | 95.35913467
2076 | 95.38552475
2077 | 95.40954
2078 | 95.44904
2079 | 95.46289
2080 | 95.49389648
2081 | 95.54504
2082 | 95.58605957
2083 | 95.61750412
2084 | 95.64014
2085 | 95.72851944
2086 | 95.72031
2087 | 95.72607
2088 | 95.75763
2089 | 95.78512
2090 | 95.80395508
2091 | 95.82477188
2092 | 95.84796
2093 | 95.85372
2094 | 95.86633
2095 | 95.90031433
2096 | 95.91143036
2097 | 95.92430878
2098 | 95.8948288
2099 | 95.87479401
2100 | 95.89871