## Sheet1
Wavelength | Transmission
(nm) | (%)
380 | 66.09
380.5 | 65.81
381 | 64.68
381.5 | 67.19
382 | 70.23
382.5 | 68.7 | Product Coated Data The Transmission of 473 nm Notch Filter This file indicates a typical data and there may be differences between product batches. If you have any questions, please contact LBTEK Technical Support. To quote this data, please indicate that the data source is from LBTEK.
383 | 69.25
383.5 | 72.15
384 | 72.53
384.5 | 70.6
385 | 73.26
385.5 | 75.34
386 | 73.29
386.5 | 72.56
387 | 76.59
387.5 | 76.35
388 | 70.87 | LBTEK Mall：www.lbtek.com
388.5 | 70.67 | Tel：0731-84165699
389 | 77.48 | LBTEK Technical Support E-mail：service@lbtek.com
389.5 | 79.1
390 | 74.49
390.5 | 73.35
391 | 79.65
391.5 | 82.97
392 | 80.18
392.5 | 78.65
393 | 83.03
393.5 | 85.85
394 | 82.93
394.5 | 81.83
395 | 85.53
395.5 | 88.17
396 | 86.11
396.5 | 83.85
397 | 86.49
397.5 | 90.61
398 | 89.66
398.5 | 87.56
399 | 88.27
399.5 | 91.53
400 | 92.71
400.5 | 91.17
401 | 90.61
401.5 | 92.38
402 | 94.5
402.5 | 94.54
403 | 94.73
403.5 | 95.53
404 | 96.09
404.5 | 95.84
405 | 95.46
405.5 | 95.92
406 | 96.86
406.5 | 95.63
407 | 94.82
407.5 | 95.19
408 | 96.32
408.5 | 96.97
409 | 96.22
409.5 | 95.35
410 | 95.63
410.5 | 96.73
411 | 97.52
411.5 | 97.32
412 | 96.82
412.5 | 97.27
413 | 97.45
413.5 | 98.01
414 | 97.55
414.5 | 97.56
415 | 97.78
415.5 | 97.53
416 | 97.41
416.5 | 97.5
417 | 98.26
417.5 | 98.17
418 | 97.43
418.5 | 96.76
419 | 97.21
419.5 | 97.83
420 | 98.36
420.5 | 97.72
421 | 96.93
421.5 | 96.64
422 | 97.67
422.5 | 98.12
423 | 98.32
423.5 | 97.62
424 | 97.55
424.5 | 97.68
425 | 98.08
425.5 | 98.39
426 | 98.55
426.5 | 98.19
427 | 98.1
427.5 | 98.53
428 | 98.25
428.5 | 97.93
429 | 97.95
429.5 | 98.43
430 | 98.17
430.5 | 98.25
431 | 97.61
431.5 | 97.54
432 | 97.77
432.5 | 98.22
433 | 98.46
433.5 | 98.05
434 | 97.51
434.5 | 97.42
435 | 97.92
435.5 | 98.22
436 | 98.12
436.5 | 98.31
437 | 97.77
437.5 | 97.69
438 | 97.97
438.5 | 98.21
439 | 97.61
439.5 | 97.84
440 | 97.91
440.5 | 97.87
441 | 97.76
441.5 | 97.48
442 | 97.4
442.5 | 97.18
443 | 97.78
443.5 | 98.02
444 | 97.73
444.5 | 97.53
445 | 97.08
445.5 | 97.63
446 | 97.81
446.5 | 97.98
447 | 98.14
447.5 | 97.44
448 | 97.32
448.5 | 97.43
449 | 97.78
449.5 | 97.58
450 | 97.74
450.5 | 97.45
451 | 97.81
451.5 | 97.74
452 | 97.9
452.5 | 97.34
453 | 97.58
453.5 | 97.61
454 | 97.39
454.5 | 96.9
455 | 96.12
455.5 | 96.05
456 | 96.54
456.5 | 97
457 | 97.46
457.5 | 97.39
458 | 96.16
458.5 | 87
459 | 54.91
459.5 | 26.6
460 | 3.679
460.5 | 1.142
461 | 0.2445
461.5 | 0.06545
462 | 0.02002
462.5 | 0.007093
463 | 0.002879
463.5 | 0.001243
464 | 0.000643
464.5 | 0.0004022
465 | 0.0002564
465.5 | 0.0001289
466 | 9.304e-05
466.5 | 7.412e-05
467 | 4.599e-05
467.5 | 5.119e-05
468 | 4.402e-05
468.5 | 3.547e-05
469 | 1.181e-05
469.5 | 7.615e-05
470 | 4.431e-05
470.5 | 2.16e-05
471 | 3.62e-05
471.5 | 3.109e-05
472 | 2.683e-05
472.5 | 5.765e-05
473 | 3.37e-05
473.5 | 4.028e-05
474 | 1.94e-05
474.5 | 5.02e-05
475 | 6.798e-05
475.5 | 7.258e-05
476 | 0.0001016
476.5 | 6.877e-05
477 | 0.000156
477.5 | 0.0002089
478 | 0.0003552
478.5 | 0.0005937
479 | 0.001116
479.5 | 0.002156
480 | 0.004649
480.5 | 0.01122
481 | 0.03028
481.5 | 0.09356
482 | 0.3274
482.5 | 1.436
483 | 7.624
483.5 | 28.45
484 | 63.47
484.5 | 89.59
485 | 97.73
485.5 | 98.58
486 | 97.93
486.5 | 98.11
487 | 98.51
487.5 | 98.45
488 | 98.22
488.5 | 98.08
489 | 98.09
489.5 | 98.27
490 | 98.18
490.5 | 97.42
491 | 96.7
491.5 | 96.46
492 | 96.69
492.5 | 97.71
493 | 98.49
493.5 | 98.39
494 | 97.78
494.5 | 96.9
495 | 96.42
495.5 | 97.1
496 | 97.7
496.5 | 98.54
497 | 99
497.5 | 98.66
498 | 98.17
498.5 | 98.02
499 | 97.89
499.5 | 98.27
500 | 98.71
500.5 | 98.96
501 | 98.9
501.5 | 98.45
502 | 98.29
502.5 | 98.15
503 | 98.41
503.5 | 98.55
504 | 98.83
504.5 | 98.82
505 | 98.52
505.5 | 98.24
506 | 97.98
506.5 | 98.06
507 | 98.21
507.5 | 98.59
508 | 98.84
508.5 | 99.05
509 | 98.63
509.5 | 98.25
510 | 98.05
510.5 | 98.01
511 | 98.2
511.5 | 98.36
512 | 98.87
512.5 | 99.26
513 | 99
513.5 | 98.94
514 | 98.45
514.5 | 97.96
515 | 98.47
515.5 | 98.46
516 | 98.83
516.5 | 98.8
517 | 99.11
517.5 | 98.92
518 | 98.37
518.5 | 98.19
519 | 98.05
519.5 | 98.08
520 | 98.39
520.5 | 98.4
521 | 98.75
521.5 | 98.92
522 | 98.81
522.5 | 98.71
523 | 98.19
523.5 | 98.06
524 | 97.93
524.5 | 98.33
525 | 98.45
525.5 | 98.74
526 | 98.92
526.5 | 98.57
527 | 98.69
527.5 | 97.83
528 | 97.96
528.5 | 97.52
529 | 97.74
529.5 | 97.91
530 | 98.07
530.5 | 97.89
531 | 97.94
531.5 | 97.72
532 | 97.55
532.5 | 97.36
533 | 97.34
533.5 | 97.34
534 | 97.67
534.5 | 97.96
535 | 98.08
535.5 | 98.08
536 | 98.12
536.5 | 97.91
537 | 97.74
537.5 | 97.45
538 | 97.63
538.5 | 97.69
539 | 97.67
539.5 | 98
540 | 98.15
540.5 | 98.64
541 | 98.45
541.5 | 98.37
542 | 97.96
542.5 | 97.91
543 | 98.08
543.5 | 97.94
544 | 98.35
544.5 | 98.43
545 | 98.57
545.5 | 98.43
546 | 98.77
546.5 | 98.71
547 | 98.61
547.5 | 98.28
548 | 98.15
548.5 | 98.47
549 | 98.54
549.5 | 98.59
550 | 98.66
550.5 | 98.9
551 | 98.5
551.5 | 98.54
552 | 98.65
552.5 | 98.57
553 | 98.15
553.5 | 98.28
554 | 98.26
554.5 | 98.58
555 | 98.62
555.5 | 98.55
556 | 98.45
556.5 | 98.6
557 | 98.32
557.5 | 98.16
558 | 97.85
558.5 | 97.95
559 | 97.92
559.5 | 97.92
560 | 98.34
560.5 | 98.73
561 | 98.92
561.5 | 98.73
562 | 98.36
562.5 | 98.46
563 | 98.13
563.5 | 97.84
564 | 97.74
564.5 | 97.77
565 | 97.97
565.5 | 98.24
566 | 98.37
566.5 | 98.63
567 | 98.6
567.5 | 98.85
568 | 98.87
568.5 | 98.53
569 | 98.12
569.5 | 98.12
570 | 97.51
570.5 | 97.75
571 | 98.34
571.5 | 98.24
572 | 98.62
572.5 | 98.79
573 | 98.98
573.5 | 99.16
574 | 98.68
574.5 | 98.59
575 | 98.16
575.5 | 98.42
576 | 98.45
576.5 | 98.13
577 | 98.4
577.5 | 98.6
578 | 98.62
578.5 | 99.11
579 | 99.08
579.5 | 99.08
580 | 98.73
580.5 | 98.61
581 | 98.52
581.5 | 98.31
582 | 98
582.5 | 97.96
583 | 98.3
583.5 | 98.26
584 | 98.8
584.5 | 99.03
585 | 98.79
585.5 | 99.31
586 | 98.78
586.5 | 98.89
587 | 98.37
587.5 | 98.18
588 | 97.69
588.5 | 97.84
589 | 97.73
589.5 | 98.3
590 | 98.38
590.5 | 98.54
591 | 98.5
591.5 | 98.84
592 | 99.1
592.5 | 98.85
593 | 98.82
593.5 | 98.41
594 | 98.1
594.5 | 98.01
595 | 97.78
595.5 | 98.01
596 | 98.13
596.5 | 98.32
597 | 98.53
597.5 | 98.72
598 | 98.94
598.5 | 98.97
599 | 98.89
599.5 | 98.7
600 | 98.42
600.5 | 98.31
601 | 98.1
601.5 | 98.07
602 | 98.06
602.5 | 98.1
603 | 97.97
603.5 | 98.35
604 | 98.68
604.5 | 98.67
605 | 98.69
605.5 | 98.55
606 | 98.66
606.5 | 98.74
607 | 98.4
607.5 | 98.22
608 | 98.01
608.5 | 98.15
609 | 98.09
609.5 | 98.06
610 | 97.91
610.5 | 98.1
611 | 98.17
611.5 | 98.26
612 | 98.24
612.5 | 98.52
613 | 98.55
613.5 | 98.35
614 | 98.44
614.5 | 98.56
615 | 98.19
615.5 | 98.05
616 | 98.13
616.5 | 97.93
617 | 98.05
617.5 | 97.95
618 | 97.73
618.5 | 98.01
619 | 97.92
619.5 | 97.96
620 | 98
620.5 | 98.13
621 | 98.24
621.5 | 98.17
622 | 98.3
622.5 | 98.34
623 | 98.28
623.5 | 98.07
624 | 97.83
624.5 | 97.81
625 | 97.88
625.5 | 97.61
626 | 97.61
626.5 | 97.53
627 | 97.55
627.5 | 97.69
628 | 98.14
628.5 | 98.29
629 | 98.61
629.5 | 98.37
630 | 98.62
630.5 | 98.65
631 | 98.72
631.5 | 98.69
632 | 98.52
632.5 | 98.22
633 | 98.06
633.5 | 97.91
634 | 97.61
634.5 | 97.65
635 | 97.67
635.5 | 97.81
636 | 98.18
636.5 | 98.4
637 | 98.63
637.5 | 99.02
638 | 99.08
638.5 | 99.04
639 | 99.41
639.5 | 99.02
640 | 98.68
640.5 | 98.28
641 | 98.2
641.5 | 98.04
642 | 97.77
642.5 | 97.57
643 | 97.94
643.5 | 97.85
644 | 97.93
644.5 | 98.44
645 | 98.33
645.5 | 99.04
646 | 98.84
646.5 | 99.03
647 | 99.02
647.5 | 98.92
648 | 98.6
648.5 | 98.28
649 | 97.79
649.5 | 97.54
650 | 97.54
650.5 | 97.59
651 | 97.61
651.5 | 97.77
652 | 98.01
652.5 | 98.27
653 | 98.68
653.5 | 98.97
654 | 99.29
654.5 | 99.01
655 | 98.93
655.5 | 98.63
656 | 98.53
656.5 | 98.1
657 | 97.52
657.5 | 97.08
658 | 96.87
658.5 | 96.81
659 | 96.57
659.5 | 96.79
660 | 97.04
660.5 | 97.22
661 | 98.01
661.5 | 98.5
662 | 98.85
662.5 | 98.98
663 | 99.03
663.5 | 98.99
664 | 98.81
664.5 | 98.45
665 | 98.07
665.5 | 97.87
666 | 97.27
666.5 | 96.85
667 | 96.71
667.5 | 96.73
668 | 96.78
668.5 | 96.79
669 | 97.24
669.5 | 97.73
670 | 98.13
670.5 | 98.71
671 | 99.15
671.5 | 99
672 | 99.29
672.5 | 99.22
673 | 98.85
673.5 | 98.43
674 | 98.02
674.5 | 97.67
675 | 97.26
675.5 | 97.19
676 | 96.97
676.5 | 96.92
677 | 97.08
677.5 | 97.24
678 | 97.83
678.5 | 98.07
679 | 98.72
679.5 | 99.05
680 | 99.12
680.5 | 99.18
681 | 99.06
681.5 | 99.09
682 | 98.97
682.5 | 98.6
683 | 97.9
683.5 | 97.56
684 | 97.4
684.5 | 97.16
685 | 96.83
685.5 | 96.99
686 | 97.43
686.5 | 97.8
687 | 97.85
687.5 | 98.54
688 | 98.68
688.5 | 99.27
689 | 99.36
689.5 | 99.38
690 | 98.99
690.5 | 98.82
691 | 98.45
691.5 | 98.24
692 | 97.77
692.5 | 97.49
693 | 96.95
693.5 | 96.74
694 | 96.65
694.5 | 96.57
695 | 97.04
695.5 | 97.06
696 | 97.65
696.5 | 97.79
697 | 98.3
697.5 | 98.9
698 | 99.35
698.5 | 99.36
699 | 99.08
699.5 | 99.24
700 | 98.69
700.5 | 98.41
701 | 97.88
701.5 | 97.34
702 | 96.84
702.5 | 96.51
703 | 96.6
703.5 | 95.9
704 | 96.25
704.5 | 96.1
705 | 96.83
705.5 | 97.27
706 | 97.68
706.5 | 98.2
707 | 98.46
707.5 | 99.01
708 | 99.26
708.5 | 99.14
709 | 98.91
709.5 | 98.62
710 | 98.36
710.5 | 97.82
711 | 97.33
711.5 | 96.86
712 | 96.15
712.5 | 95.83
713 | 96.05
713.5 | 95.78
714 | 96.08
714.5 | 96.23
715 | 96.78
715.5 | 97.27
716 | 97.5
716.5 | 98.29
717 | 98.71
717.5 | 98.84
718 | 98.95
718.5 | 98.83
719 | 99.02
719.5 | 98.51
720 | 97.78
720.5 | 97.13
721 | 96.83
721.5 | 96.21
722 | 95.45
722.5 | 95.32
723 | 94.95
723.5 | 94.83
724 | 95.04
724.5 | 95.3
725 | 96.11
725.5 | 96.65
726 | 97.26
726.5 | 97.84
727 | 98.3
727.5 | 98.97
728 | 98.7
728.5 | 99.16
729 | 98.49
729.5 | 98.37
730 | 98.15
730.5 | 97.1
731 | 96.78
731.5 | 95.67
732 | 94.99
732.5 | 94.44
733 | 94.41
733.5 | 94.22
734 | 93.99
734.5 | 94.38
735 | 94.63
735.5 | 95.21
736 | 96.14
736.5 | 96.76
737 | 97.53
737.5 | 97.68
738 | 98.35
738.5 | 98.32
739 | 98.9
739.5 | 98.94
740 | 98.4
740.5 | 97.68
741 | 97.19
741.5 | 96.49
742 | 95.9
742.5 | 95.06
743 | 94.32
743.5 | 94.03
744 | 93.72
744.5 | 93.57
745 | 93.26
745.5 | 94.49
746 | 94.62
746.5 | 95.11
747 | 96.06
747.5 | 96.38
748 | 97.01
748.5 | 97.86
749 | 98.54
749.5 | 98.41
750 | 98.55