## Sheet1
Wavelength | Transmission
(nm) | (%)
200 | 43.39735794
201 | 42.14248562
202 | 33.07567692
203 | 23.81125927 | Premium Shortpass Filter Transmission Data The Transmission Curve of MEFH10-650SP This file indicates a typical data and there may be differences between product batches. If you have any questions, please contact LBTEK Technical Support. To quote this data, please indicate that the data source is from LBTEK.
204 | 19.37516
205 | 15.73474455
206 | 6.304438114
207 | 2.29519
208 | 1.022782
209 | 0.4844953
210 | 0.2548376918
211 | 0.108633
212 | 0.06332387589
213 | 0.04620013572 | LBTEK Mall：www.lbtek.com Tel：400-060-6986 LBTEK Technical Support E-mail：service@lbtek.com
214 | 0.03105681
215 | 0.01923569
216 | 0.01503585279
217 | 0.01322256
218 | 0.01144959
219 | 0.008611492
220 | 0.006853302
221 | 0.006352297
222 | 0.006635876
223 | 0.005635267822
224 | 0.004309438
225 | 0.004249928
226 | 0.0043363
227 | 0.004225634737
228 | 0.003930077539
229 | 0.00337976194
230 | 0.003998694
231 | 0.004133542068
232 | 0.003609443
233 | 0.003426808631
234 | 0.00386950979
235 | 0.004190760432
236 | 0.004098139
237 | 0.003827578039
238 | 0.003902539378
239 | 0.004562104
240 | 0.004564252216
241 | 0.003994133789
242 | 0.00379387
243 | 0.004275317304
244 | 0.004379999824
245 | 0.003965483047
246 | 0.003396138083
247 | 0.003768917
248 | 0.004197687842
249 | 0.003607276
250 | 0.002953661955
251 | 0.003102944931
252 | 0.003472757991
253 | 0.00318160234
254 | 0.002753186389
255 | 0.002602844499
256 | 0.00270376855
257 | 0.002903298
258 | 0.002514946391
259 | 0.002428802
260 | 0.002596681
261 | 0.002937394194
262 | 0.002871211851
263 | 0.002818962
264 | 0.002970376518
265 | 0.003351216
266 | 0.003483122
267 | 0.003140577
268 | 0.003268008
269 | 0.00417310046
270 | 0.004357382888
271 | 0.004197673639
272 | 0.004492262
273 | 0.004858577857
274 | 0.00602047
275 | 0.005666804
276 | 0.00525156
277 | 0.005995526677
278 | 0.006951977
279 | 0.007082323
280 | 0.006093115546
281 | 0.006046331
282 | 0.006925587542
283 | 0.00729022827
284 | 0.005896915682
285 | 0.006073093
286 | 0.006548905
287 | 0.007011126494
288 | 0.006196628
289 | 0.005350769
290 | 0.004994099494
291 | 0.006488091
292 | 0.006499059498
293 | 0.006039209
294 | 0.005420681
295 | 0.006888329
296 | 0.006878323
297 | 0.005973536
298 | 0.005390257342
299 | 0.00658184
300 | 0.007018753
301 | 0.006266214
302 | 0.005609175889
303 | 0.00562027
304 | 0.005815800978
305 | 0.005866717
306 | 0.00428086
307 | 0.003733044257
308 | 0.00420254888
309 | 0.003848155
310 | 0.002939405
311 | 0.00276363513
312 | 0.002550048
313 | 0.002531270962
314 | 0.001788433932
315 | 0.001352254
316 | 0.001649065642
317 | 0.001367202611
318 | 0.001060965
319 | 0.0008505051663
320 | 0.0006463955
321 | 0.0007617285
322 | 0.0007599283271
323 | 0.0005015505
324 | 0.0004363702319
325 | 0.0005020659
326 | 0.0004708896
327 | 0.0004049125855
328 | 0.0002950259
329 | 0.0003892756
330 | 0.0003574368
331 | 0.0003403438386
332 | 0.0002950836861
333 | 0.0003067478
334 | 0.0003641459334
335 | 0.0003598108451
336 | 0.0003343961
337 | 0.000277529507
338 | 0.0002547288532
339 | 0.0003758251769
340 | 0.0002320779
341 | 0.0002911783
342 | 0.0003525094
343 | 0.0003001206
344 | 0.0003124174473
345 | 0.000359917
346 | 0.0003162608773
347 | 0.0003207613045
348 | 0.0002330365314
349 | 0.0003412904
350 | 0.0009788472
351 | 0.001125855
352 | 0.001426373
353 | 0.001956298
354 | 0.002851005
355 | 0.004048163
356 | 0.005407176213
357 | 0.006429835
358 | 0.006869657
359 | 0.006435350282
360 | 0.005284778
361 | 0.003825312
362 | 0.002518821042
363 | 0.001450373
364 | 0.0008084479
365 | 0.0006169542
366 | 0.0005386786215
367 | 0.0005153437
368 | 0.0004559606168
369 | 0.0004805481294
370 | 0.0004736606934
371 | 0.0004799763701
372 | 0.0004484197
373 | 0.0004410116235
374 | 0.0004705407337
375 | 0.0004489908
376 | 0.0004462099605
377 | 0.000436192
378 | 0.0004672145442
379 | 0.000473419
380 | 0.0004558879882
381 | 0.0004538954381
382 | 0.0004687252804
383 | 0.000513207051
384 | 0.0005226734
385 | 0.0005663460179
386 | 0.001703181537
387 | 0.005806508
388 | 0.01376196975
389 | 0.02653015
390 | 0.04580370523
391 | 0.1250709966
392 | 1.68971467
393 | 6.478156805
394 | 15.14409351
395 | 27.78659
396 | 43.3883
397 | 59.43673
398 | 73.17187
399 | 84.02944946
400 | 89.2893219
401 | 91.28028
402 | 92.62906
403 | 94.55405426
404 | 94.15616
405 | 92.5131
406 | 92.97288513
407 | 94.60702
408 | 94.34009552
409 | 93.36927
410 | 92.08693
411 | 94.60852
412 | 95.61948395
413 | 94.30194855
414 | 93.03888321
415 | 94.63494
416 | 96.1606
417 | 94.87746048
418 | 93.25352478
419 | 94.20258
420 | 95.84827423
421 | 95.617
422 | 94.02799606
423 | 93.6477
424 | 95.70985794
425 | 96.1108551
426 | 94.23241806
427 | 93.49072
428 | 95.13225174
429 | 96.07555
430 | 94.4091568
431 | 93.17343
432 | 94.08073044
433 | 96.32931
434 | 95.24133
435 | 94.09125519
436 | 92.90671
437 | 95.97872925
438 | 96.47808
439 | 94.37692
440 | 93.04459381
441 | 95.36392975
442 | 96.09887314
443 | 94.519
444 | 93.50161
445 | 94.30885
446 | 96.22740936
447 | 95.3756
448 | 93.4686
449 | 93.16018677
450 | 95.62424469
451 | 95.64496613
452 | 93.01786
453 | 92.89705658
454 | 94.71048
455 | 96.36929
456 | 94.43151474
457 | 93.32904434
458 | 94.79003525
459 | 96.71329117
460 | 95.72733
461 | 94.0487175
462 | 94.59162
463 | 96.73836899
464 | 96.30867
465 | 93.82322693
466 | 93.87888336
467 | 95.39128876
468 | 96.4490242
469 | 94.09978
470 | 93.51499939
471 | 94.63870621
472 | 96.17335
473 | 94.52547455
474 | 93.01952
475 | 93.68357
476 | 96.21698
477 | 95.51791
478 | 94.00271988
479 | 94.30837
480 | 96.07195
481 | 96.62598
482 | 94.55751
483 | 94.61218
484 | 95.81511
485 | 97.06106949
486 | 95.16026688
487 | 94.74020767
488 | 95.43016
489 | 96.95988
490 | 96.2681
491 | 93.915905
492 | 94.06264496
493 | 96.09529
494 | 95.87088
495 | 94.29304
496 | 93.55173874
497 | 96.04223633
498 | 97.01939
499 | 95.25815
500 | 94.006
501 | 95.58780289
502 | 97.08057
503 | 96.11016
504 | 94.15868759
505 | 94.99491501
506 | 97.09842
507 | 96.65085983
508 | 94.7933197
509 | 94.4348
510 | 96.16449
511 | 97.73549
512 | 93.69309
513 | 94.40576
514 | 96.27584839
515 | 95.5952
516 | 95.1259
517 | 94.34444
518 | 94.43015289
519 | 96.62522888
520 | 96.02819824
521 | 94.48881
522 | 96.19724
523 | 96.73539
524 | 96.93738556
525 | 94.87266
526 | 94.09518051
527 | 95.94112396
528 | 97.15432
529 | 95.01143
530 | 96.10608
531 | 95.26371765
532 | 96.62123
533 | 95.57635498
534 | 93.56564
535 | 93.39742
536 | 95.54678345
537 | 95.35205
538 | 93.55947113
539 | 92.9724
540 | 94.67408
541 | 95.73520279
542 | 95.19425
543 | 94.40396881
544 | 95.71147
545 | 96.82690048
546 | 96.29810715
547 | 94.57548
548 | 94.89505768
549 | 96.806
550 | 96.60791
551 | 95.0192337
552 | 94.66148
553 | 96.36410904
554 | 97.57768631
555 | 95.9195
556 | 94.86155
557 | 96.11586
558 | 97.56751633
559 | 96.47414
560 | 94.89534378
561 | 95.41039
562 | 97.13299942
563 | 96.86586
564 | 94.53841
565 | 94.97753906
566 | 96.85911
567 | 97.66571
568 | 95.91724014
569 | 94.21166229
570 | 96.88559723
571 | 94.78090286
572 | 93.98683
573 | 96.13918
574 | 97.25164795
575 | 96.21885
576 | 94.22731
577 | 95.32300949
578 | 97.68056
579 | 96.39743
580 | 95.02445221
581 | 94.87698
582 | 97.37751
583 | 97.1892128
584 | 94.8989
585 | 94.26040268
586 | 96.73052
587 | 98.50601
588 | 96.4691391
589 | 94.43675232
590 | 96.04819
591 | 98.56531524
592 | 96.83789444
593 | 94.91342926
594 | 95.17834473
595 | 98.2515564
596 | 98.49913788
597 | 95.36103058
598 | 95.04984
599 | 97.76745987
600 | 98.88871
601 | 96.75239
602 | 95.37186432
603 | 97.17515
604 | 98.34902954
605 | 97.02453
606 | 94.45861
607 | 95.74944
608 | 98.17074585
609 | 98.14695
610 | 95.42159653
611 | 95.65774
612 | 97.94081
613 | 98.60736
614 | 96.56381607
615 | 95.09804
616 | 97.16209
617 | 98.23512268
618 | 96.90029
619 | 94.02296448
620 | 95.2478714
621 | 97.87472
622 | 97.70042038
623 | 95.23624
624 | 94.9133
625 | 97.08227539
626 | 97.94516
627 | 94.94807
628 | 94.13382721
629 | 96.54292
630 | 98.5903549
631 | 96.17679
632 | 94.08423996
633 | 94.88381195
634 | 97.1468
635 | 96.90700531
636 | 94.25034
637 | 94.57173538
638 | 97.54472351
639 | 97.75069
640 | 94.74525
641 | 92.94926834
642 | 94.85892868
643 | 96.54639816
644 | 94.56507
645 | 91.64014816
646 | 89.75045
647 | 85.66441
648 | 73.95552
649 | 57.96001
650 | 40.73625946
651 | 25.98768
652 | 13.65206
653 | 5.280433416
654 | 1.854442537
655 | 0.7826276
656 | 0.3691674024
657 | 0.1757999
658 | 0.07920228
659 | 0.03470157
660 | 0.01372075
661 | 0.008345579
662 | 0.006013252
663 | 0.004702625
664 | 0.003779582
665 | 0.002959697
666 | 0.002335657552
667 | 0.002042123
668 | 0.002129839
669 | 0.002471792
670 | 0.002872657
671 | 0.003151551634
672 | 0.003297366
673 | 0.003212544
674 | 0.002976092
675 | 0.00263055
676 | 0.002320779
677 | 0.001999132754
678 | 0.001657480048
679 | 0.001250164
680 | 0.0008816478
681 | 0.0006080466
682 | 0.0004593683
683 | 0.000387050549
684 | 0.0003859643126
685 | 0.0004104173742
686 | 0.000456046
687 | 0.000480876
688 | 0.0004524083226
689 | 0.0004014983
690 | 0.0003705686
691 | 0.0003647414
692 | 0.0004063778906
693 | 0.0005372673
694 | 0.0008185988
695 | 0.001169258
696 | 0.001540838
697 | 0.001845046552
698 | 0.002063559
699 | 0.002235032
700 | 0.002276184
701 | 0.002233977802
702 | 0.002136481
703 | 0.001951695
704 | 0.001605808
705 | 0.001202448504
706 | 0.0008883266
707 | 0.0007236191
708 | 0.0007155803
709 | 0.0007896662
710 | 0.0008641058
711 | 0.0009011938
712 | 0.0008573293
713 | 0.0007435815178
714 | 0.0005925729
715 | 0.0004796827
716 | 0.0004482638
717 | 0.0004638496
718 | 0.000511265744
719 | 0.0005415962776
720 | 0.0005330683
721 | 0.0004708414548
722 | 0.0004000479
723 | 0.0002891493
724 | 0.0002194995468
725 | 0.0002005222
726 | 0.0002364719
727 | 0.0002688685
728 | 0.0003362319
729 | 0.0003975506406
730 | 0.0004448106
731 | 0.0004157127
732 | 0.000366135
733 | 0.0003120879
734 | 0.0003101283
735 | 0.0003687996
736 | 0.0005225345
737 | 0.0007574092596
738 | 0.0009994295
739 | 0.001181173
740 | 0.001247254
741 | 0.001256631
742 | 0.00120339
743 | 0.001147489
744 | 0.001028295234
745 | 0.0008981276
746 | 0.0007187195
747 | 0.0005107497
748 | 0.0003478811
749 | 0.0002185897
750 | 0.0001938742
751 | 0.0002262787
752 | 0.000282554
753 | 0.0003460513
754 | 0.0003991105
755 | 0.00041427908
756 | 0.0003929066
757 | 0.0003496134
758 | 0.0003204752
759 | 0.0003059005
760 | 0.0003153963
761 | 0.0003221148392
762 | 0.0002867847
763 | 0.0002254359
764 | 0.0001754809
765 | 0.0001295912
766 | 8.266591e-05
767 | 6.592574e-05
768 | 6.803225e-05
769 | 8.790737e-05
770 | 0.0001017996896
771 | 0.0001058893
772 | 0.0001328622
773 | 0.0001566248
774 | 0.0001614655
775 | 0.0001396541
776 | 0.0001184152
777 | 0.0001050008752
778 | 0.000107927
779 | 0.0001158131
780 | 0.0001551539928
781 | 0.0002189263
782 | 0.0002739460324
783 | 0.0003239381
784 | 0.0003003164078
785 | 0.0002449123
786 | 0.000190522
787 | 0.0001453169796
788 | 0.0001134607708
789 | 0.0001137903018
790 | 0.0001353077416
791 | 0.0001458447
792 | 0.000134543
793 | 0.000116689119
794 | 0.0001104665
795 | 9.42535844e-05
796 | 7.739799914e-05
797 | 6.934742e-05
798 | 7.598173e-05
799 | 8.91888485e-05
800 | 5.426791722e-06
801 | 3.55908096e-06
802 | 1.652365e-05
803 | 8.756837e-06
804 | 5.751516e-06
805 | 1.645408e-05
806 | 3.479508e-05
807 | 4.511203e-05
808 | 4.264892632e-05
809 | 5.828649446e-05
810 | 6.970566e-05
811 | 6.54754e-05
812 | 4.155271e-05
813 | 2.508321e-05
814 | 1.674793e-05
815 | 2.173809844e-05
816 | 6.76596e-06
817 | 5.214873e-06
818 | 4.127798e-06
819 | 1.27751e-05
820 | 1.011573e-05
821 | 6.367405e-06
822 | 9.223643e-07
823 | 1.46793e-05
824 | 1.135723e-05
825 | 1.678692e-05
826 | 1.718815038e-05
827 | 3.905876074e-05
828 | 5.197979626e-05
829 | 5.623469e-05
830 | 3.929719e-05
831 | 4.649762e-05
832 | 4.383664e-05
833 | 2.19685644e-05
834 | 5.662461854e-06
835 | 6.805783e-06
836 | 1.035427e-05
837 | 4.0227e-06
838 | 7.223821e-06
839 | 9.792702e-06
840 | 7.773332e-06
841 | 2.184444e-06
842 | 2.552448e-05
843 | 1.550188e-05
844 | 7.282555e-06
845 | 1.408535e-05
846 | 2.48757e-05
847 | 2.419078e-05
848 | 2.52374e-05
849 | 5.654783e-05
850 | 0.005573028512
851 | 0.004602941
852 | 0.005101423
853 | 0.00597409
854 | 0.006470731
855 | 0.004897365
856 | 0.005189443566
857 | 0.005736255
858 | 0.004902422
859 | 0.005338058
860 | 0.00504591
861 | 0.005285992
862 | 0.004432553
863 | 0.004751424
864 | 0.003732797
865 | 0.00430423
866 | 0.004303308
867 | 0.003905912
868 | 0.003397811
869 | 0.003870187
870 | 0.003838594
871 | 0.004206564
872 | 0.002721349
873 | 0.003623457532
874 | 0.003000949
875 | 0.002662739
876 | 0.002810919
877 | 0.00285476828
878 | 0.002890709
879 | 0.003228917
880 | 0.002758031152
881 | 0.003011812
882 | 0.002950565
883 | 0.002865306
884 | 0.002570979018
885 | 0.002456602
886 | 0.00232222
887 | 0.00229377
888 | 0.002702664
889 | 0.002265116
890 | 0.002405085
891 | 0.002500447
892 | 0.002486439
893 | 0.00214129
894 | 0.002166815
895 | 0.001908755954
896 | 0.002033755742
897 | 0.002024905
898 | 0.001774601
899 | 0.001899603
900 | 0.00207211
901 | 0.001889463
902 | 0.002176044788
903 | 0.001674953
904 | 0.001714460086
905 | 0.001732952
906 | 0.001797533
907 | 0.001492462
908 | 0.001501401
909 | 0.001626484
910 | 0.001476803
911 | 0.001255189
912 | 0.001458029542
913 | 0.001471885
914 | 0.001321006
915 | 0.001493255
916 | 0.001499225
917 | 0.001518721506
918 | 0.001410109
919 | 0.00115368
920 | 0.001267944
921 | 0.00139461
922 | 0.00119467522
923 | 0.00103773
924 | 0.001171322
925 | 0.000995750958
926 | 0.001127842814
927 | 0.001089712
928 | 0.001321242
929 | 0.001043005
930 | 0.001073137112
931 | 0.0009238812
932 | 0.000992743764
933 | 0.0009611118584
934 | 0.001004465
935 | 0.001096114
936 | 0.0008339009712
937 | 0.001074994
938 | 0.00083242706
939 | 0.0008991672192
940 | 0.001018158
941 | 0.00092367772
942 | 0.0008556821384
943 | 0.000855206698
944 | 0.0008834148
945 | 0.0009763075504
946 | 0.0008157284
947 | 0.0007555327
948 | 0.0007459078
949 | 0.0008003650234
950 | 0.0006633184
951 | 0.000819668686
952 | 0.0007836682
953 | 0.0007182919
954 | 0.0006479652
955 | 0.0007595748
956 | 0.000660665147
957 | 0.000768875
958 | 0.0006740777
959 | 0.0006691980176
960 | 0.0007102534408
961 | 0.0006404629
962 | 0.0005849624
963 | 0.000690953
964 | 0.0005667295
965 | 0.0006749067
966 | 0.0005900767
967 | 0.0007005620748
968 | 0.000612872
969 | 0.0005686668
970 | 0.0007276633
971 | 0.0006675015
972 | 0.0005715078674
973 | 0.0006605843
974 | 0.0006029086886
975 | 0.0005119017
976 | 0.0006159899
977 | 0.0005782542052
978 | 0.0005779965
979 | 0.0004662824
980 | 0.0005490327254
981 | 0.0005687564
982 | 0.0005436033476
983 | 0.0004786965
984 | 0.0004723234568
985 | 0.0005172069
986 | 0.0005641458
987 | 0.0004891448
988 | 0.0003566042
989 | 0.000500017
990 | 0.0004967132
991 | 0.0003790296
992 | 0.000490553
993 | 0.0005052543
994 | 0.000488312
995 | 0.000426491
996 | 0.000415848
997 | 0.0004392535
998 | 0.0004474964924
999 | 0.000452592
1000 | 0.0003891053
1001 | 0.0004733029
1002 | 0.0003911505
1003 | 0.0003609369
1004 | 0.0004552253
1005 | 0.000531667
1006 | 0.0004383604
1007 | 0.0004514023
1008 | 0.000343726
1009 | 0.0003114578
1010 | 0.0004186443
1011 | 0.0003831561
1012 | 0.0002943758038
1013 | 0.0003398587
1014 | 0.0003320784
1015 | 0.0003376071
1016 | 0.0003681375
1017 | 0.0003939157
1018 | 0.0003171207
1019 | 0.0004045773
1020 | 0.000380857
1021 | 0.0003227574
1022 | 0.0003340249
1023 | 0.0003832459
1024 | 0.0003748916
1025 | 0.0003120310372
1026 | 0.0003237428
1027 | 0.0003623869
1028 | 0.0004157422
1029 | 0.0003051813
1030 | 0.0002905176
1031 | 0.0003926145
1032 | 0.0003068776
1033 | 0.0003180551
1034 | 0.0003430147
1035 | 0.0003374835
1036 | 0.0003100688
1037 | 0.0003093672
1038 | 0.0002718109
1039 | 0.0003284644
1040 | 0.0002415515
1041 | 0.0002901812084
1042 | 0.0003043741
1043 | 0.0002717004856
1044 | 0.0002606112
1045 | 0.0002819525
1046 | 0.0002539325
1047 | 0.0002279877
1048 | 0.000322171
1049 | 0.0002371342
1050 | 0.0002094136784
1051 | 0.0002734811
1052 | 0.000201676
1053 | 0.0002679354162
1054 | 0.000240843324
1055 | 0.0002208247
1056 | 0.0002410019
1057 | 0.0002524041
1058 | 0.0002227811
1059 | 0.0002399684
1060 | 0.0002343928
1061 | 0.0002770098
1062 | 0.0001889993
1063 | 0.0002561987
1064 | 0.0001721384
1065 | 0.0001725840848
1066 | 0.0002087077
1067 | 0.0001692776
1068 | 0.0001626995
1069 | 0.0002332129574
1070 | 0.0002207851
1071 | 0.0002010571596
1072 | 0.0001946
1073 | 0.0001796471
1074 | 0.0001701704
1075 | 0.0001702928
1076 | 0.0001310892
1077 | 0.0001507005538
1078 | 0.0001825195
1079 | 0.0001151386
1080 | 0.0001365364
1081 | 0.0001466461
1082 | 0.0002167458
1083 | 0.0001388004894
1084 | 0.0001552175
1085 | 0.000142628
1086 | 0.0002055591
1087 | 0.0001088381
1088 | 9.123829e-05
1089 | 0.0001007777
1090 | 9.080977e-05
1091 | 0.0001056547
1092 | 9.262237e-05
1093 | 0.0001016179
1094 | 0.000124565
1095 | 0.0001014408
1096 | 9.538228e-05
1097 | 9.093951e-05
1098 | 0.0001196069
1099 | 0.0001079195
1100 | 0.0001134957
1101 | 8.102812e-05
1102 | 3.500358e-05
1103 | 0.0001111144
1104 | 6.029942e-05
1105 | 9.236467304e-05
1106 | 0.0001040777
1107 | 7.157691e-05
1108 | 0.0001233471
1109 | 6.855919e-05
1110 | 0.0001000838
1111 | 6.451979e-05
1112 | 6.774865e-05
1113 | 7.422085e-05
1114 | 7.347437e-05
1115 | 7.546502e-05
1116 | 8.375090002e-05
1117 | 8.893469e-05
1118 | 0.0001108505472
1119 | 7.125339e-05
1120 | 0.0001116732
1121 | 9.393670188e-05
1122 | 7.00188e-05
1123 | 8.930264e-05
1124 | 9.038044e-05
1125 | 2.38602e-05
1126 | 9.071513e-05
1127 | 9.821031e-05
1128 | 8.075243e-05
1129 | 6.830443e-05
1130 | 0.0001312196604
1131 | 0.0001413634862
1132 | 0.0001267359
1133 | 9.325281e-05
1134 | 6.293741462e-05
1135 | 0.000116237
1136 | 4.874609e-05
1137 | 6.806384e-05
1138 | 9.268789726e-05
1139 | 9.45408e-05
1140 | 8.108532e-05
1141 | 0.0001185177
1142 | 8.525189e-05
1143 | 9.212065e-05
1144 | 0.0001307669
1145 | 0.0001622965
1146 | 0.0002216552
1147 | 0.0002743802732
1148 | 0.0003519187
1149 | 0.0004376973
1150 | 0.0005660509
1151 | 0.000755775
1152 | 0.0008108725072
1153 | 0.0009749846536
1154 | 0.001180496998
1155 | 0.001335066
1156 | 0.001520198
1157 | 0.001729919
1158 | 0.002034224
1159 | 0.002411692
1160 | 0.002733606
1161 | 0.00312038837
1162 | 0.003696881
1163 | 0.004392632
1164 | 0.005208475
1165 | 0.006389491446
1166 | 0.008002077
1167 | 0.01000478
1168 | 0.01243919
1169 | 0.01533099
1170 | 0.01880975
1171 | 0.02248255536
1172 | 0.02689276
1173 | 0.0319071
1174 | 0.03710882
1175 | 0.0431214571
1176 | 0.049372226
1177 | 0.05636228
1178 | 0.06417063
1179 | 0.07234513
1180 | 0.08188813
1181 | 0.114669
1182 | 0.1297705
1183 | 0.1453799456
1184 | 0.1638546
1185 | 0.1864688024
1186 | 0.214809
1187 | 0.25
1188 | 0.2961128056
1189 | 0.3635411
1190 | 0.4579172
1191 | 0.6285398
1192 | 0.8979338
1193 | 1.303751
1194 | 1.93546927
1195 | 2.240959
1196 | 2.438906
1197 | 2.676842
1198 | 3.001608
1199 | 3.624712229
1200 | 3.5651021
1201 | 4.131972
1202 | 4.759754419
1203 | 5.522982359
1204 | 6.602993
1205 | 7.847127
1206 | 9.472278
1207 | 11.55926
1208 | 14.59015751
1209 | 18.81113
1210 | 25.00275898
1211 | 33.55523
1212 | 43.714468
1213 | 57.2036953
1214 | 69.48208
1215 | 76.19353485
1216 | 79.08749
1217 | 77.97105
1218 | 76.2315
1219 | 74.74945
1220 | 74.45529175
1221 | 75.20451
1222 | 76.32624054
1223 | 77.11319733
1224 | 78.44947052
1225 | 77.80841
1226 | 77.153862
1227 | 76.90674591
1228 | 75.44306946
1229 | 75.28219986
1230 | 75.00418472
1231 | 75.78519821
1232 | 76.33662
1233 | 77.80823
1234 | 80.07512
1235 | 81.2298
1236 | 82.84777832
1237 | 84.74824524
1238 | 84.22228
1239 | 84.0271
1240 | 81.82475
1241 | 78.72845
1242 | 75.592556
1243 | 73.12628174
1244 | 70.23829
1245 | 67.61435
1246 | 66.36103
1247 | 64.70098
1248 | 65.14124
1249 | 65.54029
1250 | 67.11391
1251 | 68.92529297
1252 | 71.78915
1253 | 75.13660431
1254 | 79.44329
1255 | 82.73798
1256 | 87.29956436
1257 | 89.7257
1258 | 92.23265
1259 | 92.73443
1260 | 91.90623474
1261 | 90.34199
1262 | 88.85551
1263 | 86.39536667
1264 | 84.32736
1265 | 82.21867
1266 | 80.39841461
1267 | 80.21723
1268 | 78.87726212
1269 | 80.2431
1270 | 81.50166321
1271 | 82.69234
1272 | 84.03663635
1273 | 87.57657
1274 | 89.75751
1275 | 92.3701
1276 | 94.93119
1277 | 97.4254
1278 | 98.29017258
1279 | 98.80316925
1280 | 98.26082
1281 | 97.94067
1282 | 97.63641
1283 | 95.45360565
1284 | 95.66779
1285 | 94.35634613
1286 | 93.76321
1287 | 93.33237457
1288 | 93.87075043
1289 | 95.01375
1290 | 96.11241
1291 | 95.8365
1292 | 96.71156
1293 | 98.46258545
1294 | 99.47966
1295 | 99.44556
1296 | 99.31433
1297 | 98.74309158
1298 | 96.9384
1299 | 94.85731888
1300 | 93.32694
1301 | 90.63727188
1302 | 88.78913
1303 | 86.46001
1304 | 85.45803
1305 | 83.66792679
1306 | 83.00630951
1307 | 83.05868
1308 | 83.78308487
1309 | 83.95558548
1310 | 85.21167
1311 | 86.55568
1312 | 89.02082
1313 | 90.95773697
1314 | 92.37078476
1315 | 94.01219
1316 | 95.70541382
1317 | 97.43823
1318 | 97.87751
1319 | 96.82482147
1320 | 95.97717
1321 | 94.46323
1322 | 93.14061
1323 | 89.60106
1324 | 87.82782364
1325 | 85.93304825
1326 | 83.87555
1327 | 82.71179962
1328 | 81.20868683
1329 | 80.57019424
1330 | 80.53726
1331 | 80.28774261
1332 | 81.51346588
1333 | 82.70451
1334 | 83.87438583
1335 | 86.32964
1336 | 88.05507
1337 | 91.26597
1338 | 92.46298
1339 | 95.16452
1340 | 96.3285
1341 | 98.60394287
1342 | 97.95087433
1343 | 98.63138
1344 | 97.5705
1345 | 96.34858322
1346 | 95.37336
1347 | 93.34497
1348 | 92.46534729
1349 | 90.19613
1350 | 88.71695709
1351 | 88.20443
1352 | 87.29056549
1353 | 87.30703
1354 | 87.6832
1355 | 88.21032
1356 | 88.85681534
1357 | 89.8692894
1358 | 91.02423096
1359 | 92.70055771
1360 | 94.72970581
1361 | 95.8844986
1362 | 98.11652756
1363 | 98.0962
1364 | 100.3993
1365 | 100.1517
1366 | 99.52628
1367 | 99.45137
1368 | 99.7244835
1369 | 97.51529
1370 | 96.49004364
1371 | 94.83791
1372 | 94.02291
1373 | 92.96975708
1374 | 91.60041046
1375 | 91.02443
1376 | 90.09618759
1377 | 89.53261
1378 | 89.31184
1379 | 90.9490509
1380 | 90.3776207
1381 | 91.75622
1382 | 92.15291
1383 | 94.12467575
1384 | 94.78675461
1385 | 95.99730301
1386 | 96.75679
1387 | 97.85629
1388 | 97.56985
1389 | 97.31573
1390 | 97.06988907
1391 | 96.98667908
1392 | 94.13370514
1393 | 92.93998
1394 | 91.62417984
1395 | 89.62306595
1396 | 86.97136
1397 | 85.68943787
1398 | 84.40397644
1399 | 82.86592102
1400 | 81.68016
1401 | 81.15773773
1402 | 79.9774971
1403 | 80.45272827
1404 | 80.84651
1405 | 81.70395
1406 | 81.95521164
1407 | 83.57162
1408 | 84.81578
1409 | 86.99676132
1410 | 88.79012
1411 | 91.01589966
1412 | 92.15886
1413 | 94.55109024
1414 | 95.54552841
1415 | 97.86185
1416 | 97.17437363
1417 | 98.73457
1418 | 99.52531051
1419 | 99.37999344
1420 | 98.59543
1421 | 97.00006485
1422 | 95.68811
1423 | 94.19672394
1424 | 94.15517807
1425 | 92.27577591
1426 | 91.04174
1427 | 89.96462631
1428 | 89.69807434
1429 | 88.8828125
1430 | 88.88943
1431 | 89.09667969
1432 | 89.78521
1433 | 89.38550186
1434 | 90.81178
1435 | 90.86959076
1436 | 92.76559
1437 | 94.46459198
1438 | 94.95013
1439 | 96.41096
1440 | 98.21928406
1441 | 99.01556778
1442 | 99.67255
1443 | 99.80553434
1444 | 99.98243
1445 | 99.65335
1446 | 97.89009857
1447 | 97.01332855
1448 | 96.18338776
1449 | 95.54608
1450 | 93.78055954
1451 | 92.97597
1452 | 91.34023
1453 | 89.63054
1454 | 88.59315872
1455 | 87.93828
1456 | 87.98892975
1457 | 87.4466
1458 | 86.95692
1459 | 87.16235
1460 | 88.14956665
1461 | 88.53255844
1462 | 89.29344
1463 | 90.69996643
1464 | 90.77303
1465 | 91.78817749
1466 | 93.45894
1467 | 94.09941
1468 | 96.32845
1469 | 96.68154144
1470 | 98.03957
1471 | 98.72206
1472 | 99.42154
1473 | 99.27996444
1474 | 99.60212325
1475 | 98.71663667
1476 | 97.09534073
1477 | 96.82989
1478 | 95.90455246
1479 | 93.78092194
1480 | 94.23111
1481 | 92.43802
1482 | 91.27456
1483 | 90.25757
1484 | 89.85820389
1485 | 89.60166
1486 | 88.64017105
1487 | 87.73155
1488 | 89.00469589
1489 | 88.4286
1490 | 88.65102005
1491 | 89.16159
1492 | 90.52216
1493 | 90.89432907
1494 | 92.50186539
1495 | 93.55603
1496 | 94.06623
1497 | 95.10373
1498 | 95.78671
1499 | 96.46018219
1500 | 97.8474
1501 | 97.74983597
1502 | 97.76040268
1503 | 97.75659943
1504 | 97.75822
1505 | 96.65071869
1506 | 95.55423
1507 | 94.82244873
1508 | 93.57882309
1509 | 93.30565
1510 | 91.43468
1511 | 90.3451767
1512 | 89.94767
1513 | 88.19779587
1514 | 87.44418
1515 | 87.0133
1516 | 86.23604584
1517 | 85.94671
1518 | 85.83595
1519 | 85.15911
1520 | 85.31682968
1521 | 86.7362
1522 | 86.69765
1523 | 87.76912689
1524 | 88.2379837
1525 | 89.51558304
1526 | 90.93373871
1527 | 92.05012512
1528 | 93.47987
1529 | 93.01636505
1530 | 95.25954056
1531 | 96.53408
1532 | 96.58344269
1533 | 96.64189
1534 | 97.25174713
1535 | 97.65306091
1536 | 97.94532
1537 | 97.46527
1538 | 97.2431221
1539 | 96.13636
1540 | 96.06945801
1541 | 95.61376953
1542 | 93.75694275
1543 | 92.99108124
1544 | 92.5505
1545 | 91.09954834
1546 | 89.87153244
1547 | 90.07456589
1548 | 89.94231796
1549 | 88.95645
1550 | 89.28692
1551 | 88.63578415
1552 | 89.24802
1553 | 87.85393
1554 | 89.39045
1555 | 90.38522
1556 | 91.7705
1557 | 91.13583
1558 | 91.8110466
1559 | 93.84949
1560 | 94.22819
1561 | 95.20197
1562 | 95.9413
1563 | 96.46235657
1564 | 98.0287056
1565 | 97.25528
1566 | 97.14179
1567 | 97.42145538
1568 | 97.65843964
1569 | 97.97205353
1570 | 97.55383
1571 | 97.31643
1572 | 96.24786
1573 | 94.99018
1574 | 93.58657837
1575 | 93.96413422
1576 | 91.63532257
1577 | 91.22552
1578 | 91.24363
1579 | 90.65118
1580 | 89.55613327
1581 | 88.59864807
1582 | 88.66631317
1583 | 88.53264999
1584 | 87.5363121
1585 | 88.47433
1586 | 88.09022903
1587 | 88.9037
1588 | 89.19922638
1589 | 89.02348
1590 | 89.94344
1591 | 89.86571884
1592 | 91.80718231
1593 | 91.71664
1594 | 92.16601181
1595 | 93.60830307
1596 | 94.29361
1597 | 95.82568741
1598 | 95.97164
1599 | 96.01542282
1600 | 95.91533
1601 | 96.45788193
1602 | 96.99799347
1603 | 96.75263596
1604 | 96.39113
1605 | 97.06905
1606 | 95.02602
1607 | 95.35008621
1608 | 94.54763
1609 | 94.20053
1610 | 93.19017
1611 | 92.02974
1612 | 91.10392
1613 | 90.68528366
1614 | 89.20192
1615 | 89.78324
1616 | 88.48113632
1617 | 87.96090698
1618 | 88.40164566
1619 | 87.47504044
1620 | 87.58435
1621 | 87.29356
1622 | 87.99554825
1623 | 88.60144806
1624 | 88.33520508
1625 | 88.52514
1626 | 89.61865
1627 | 90.34638214
1628 | 90.68808
1629 | 90.49827
1630 | 92.0372
1631 | 92.91414261
1632 | 93.77656937
1633 | 94.17773
1634 | 95.11982727
1635 | 94.8028
1636 | 95.95859146
1637 | 96.99737
1638 | 96.82814789
1639 | 96.60688
1640 | 97.53039169
1641 | 96.59616852
1642 | 96.50553131
1643 | 95.25161362
1644 | 95.62171173
1645 | 95.02771
1646 | 94.4993515
1647 | 93.60009003
1648 | 93.05992
1649 | 92.29344
1650 | 91.46749
1651 | 90.0482254
1652 | 90.50959778
1653 | 89.97529602
1654 | 90.38066
1655 | 89.10397339
1656 | 89.36472702
1657 | 88.14154053
1658 | 89.34185791
1659 | 88.98486
1660 | 88.94397354
1661 | 89.38605
1662 | 89.97614
1663 | 91.1236
1664 | 90.98400879
1665 | 91.01248169
1666 | 92.04216
1667 | 93.20311737
1668 | 93.58583832
1669 | 94.17446
1670 | 94.45533
1671 | 95.01877
1672 | 95.76448822
1673 | 95.44107437
1674 | 96.60369
1675 | 95.99115
1676 | 97.72071076
1677 | 96.34133148
1678 | 96.17932129
1679 | 96.51012
1680 | 95.95308
1681 | 95.8165
1682 | 96.55409
1683 | 94.65426
1684 | 94.52636
1685 | 93.76916504
1686 | 92.45272446
1687 | 91.99747
1688 | 91.26982
1689 | 91.06416702
1690 | 90.51271
1691 | 90.10382843
1692 | 89.52773
1693 | 88.70779
1694 | 87.5616951
1695 | 88.75854
1696 | 88.80687
1697 | 88.44408417
1698 | 89.29137
1699 | 88.34826
1700 | 88.73802948
1701 | 89.58789
1702 | 89.66592407
1703 | 90.50599289
1704 | 90.73241043
1705 | 91.1758
1706 | 91.01300049
1707 | 92.40091324
1708 | 92.89717102
1709 | 92.50798416
1710 | 94.26234
1711 | 94.49623
1712 | 95.02251816
1713 | 95.61211395
1714 | 96.19588089
1715 | 96.25151
1716 | 96.48339081
1717 | 96.28417
1718 | 97.56005478
1719 | 97.05843
1720 | 96.47773743
1721 | 94.8856163
1722 | 95.0099
1723 | 95.23482132
1724 | 94.20414
1725 | 93.45011902
1726 | 93.48833
1727 | 92.51427
1728 | 92.14087677
1729 | 91.56074
1730 | 91.18461
1731 | 90.8282547
1732 | 90.03413391
1733 | 89.66395569
1734 | 89.53415
1735 | 89.54885
1736 | 90.02613449
1737 | 88.43227005
1738 | 88.83754
1739 | 88.70866394
1740 | 88.67849731
1741 | 89.83772278
1742 | 89.53894043
1743 | 89.78054428
1744 | 90.43754578
1745 | 91.11514282
1746 | 90.57581711
1747 | 91.1746254
1748 | 91.9666
1749 | 92.88248
1750 | 92.82690048
1751 | 93.67368698
1752 | 94.3961792
1753 | 95.44857788
1754 | 95.22069931
1755 | 96.3916
1756 | 96.04699707
1757 | 96.27538
1758 | 96.66034
1759 | 97.60768
1760 | 96.55155
1761 | 95.7869339
1762 | 97.0852
1763 | 96.76679
1764 | 96.12654495
1765 | 96.19572
1766 | 95.66899
1767 | 94.74274
1768 | 94.53705978
1769 | 93.73539734
1770 | 92.74971
1771 | 92.67518
1772 | 92.08301
1773 | 91.72144
1774 | 91.23988
1775 | 91.94834
1776 | 90.45700073
1777 | 90.17004013
1778 | 89.70236206
1779 | 89.7070961
1780 | 89.4604
1781 | 89.08527
1782 | 90.17693
1783 | 89.97606659
1784 | 89.89499664
1785 | 90.4024
1786 | 89.38626
1787 | 91.05991
1788 | 91.06251526
1789 | 91.51412582
1790 | 91.5548
1791 | 92.35083389
1792 | 94.00369263
1793 | 92.77662277
1794 | 93.48196411
1795 | 94.15291977
1796 | 94.93443
1797 | 94.97068
1798 | 95.55568314
1799 | 96.11415863
1800 | 96.10651779
1801 | 96.22161
1802 | 96.76613617
1803 | 96.61554
1804 | 96.69825
1805 | 96.3833
1806 | 96.92301559
1807 | 96.97253
1808 | 95.42881
1809 | 95.05547
1810 | 94.87662506
1811 | 94.6515
1812 | 93.92033005
1813 | 94.66189575
1814 | 93.42107773
1815 | 93.31874
1816 | 92.59248
1817 | 91.95864
1818 | 91.24519
1819 | 90.99945
1820 | 91.09449
1821 | 89.79707718
1822 | 90.72263
1823 | 89.40579605
1824 | 89.19639969
1825 | 89.20926666
1826 | 89.25836
1827 | 89.94963455
1828 | 88.19273758
1829 | 88.68368912
1830 | 89.08659363
1831 | 89.6620636
1832 | 89.67009735
1833 | 90.3048439
1834 | 89.88902283
1835 | 90.34071
1836 | 90.95747
1837 | 91.96222
1838 | 92.72055435
1839 | 92.54558182
1840 | 93.25836
1841 | 93.20582962
1842 | 93.70967865
1843 | 94.72113
1844 | 94.36681
1845 | 95.2685585
1846 | 96.14825058
1847 | 94.63738632
1848 | 97.21875763
1849 | 96.73941
1850 | 97.65909
1851 | 96.56855774
1852 | 96.5483551
1853 | 96.50188446
1854 | 96.39602661
1855 | 96.61744
1856 | 96.32040405
1857 | 95.56418991
1858 | 95.63653946
1859 | 95.08704376
1860 | 94.17456
1861 | 94.66755
1862 | 93.89254379
1863 | 93.56865311
1864 | 92.57237
1865 | 93.4704628
1866 | 92.81201
1867 | 91.71420288
1868 | 91.47792053
1869 | 91.46237564
1870 | 90.98579
1871 | 91.26478
1872 | 90.31283951
1873 | 89.9748
1874 | 90.15542
1875 | 89.70785
1876 | 90.05467
1877 | 90.04385
1878 | 90.74714
1879 | 90.72127533
1880 | 90.9408
1881 | 90.73118
1882 | 90.86536026
1883 | 90.95516205
1884 | 92.44411
1885 | 92.29202
1886 | 93.49623871
1887 | 93.38533783
1888 | 93.17812
1889 | 94.08320999
1890 | 94.23461
1891 | 94.68095779
1892 | 95.33812
1893 | 95.78154
1894 | 95.45698166
1895 | 96.61231613
1896 | 96.12736
1897 | 96.74818039
1898 | 96.81145096
1899 | 97.00951
1900 | 96.44566
1901 | 97.9081
1902 | 96.35812378
1903 | 96.2117
1904 | 97.26363
1905 | 95.94219208
1906 | 96.33618164
1907 | 96.0510788
1908 | 95.32049179
1909 | 95.81627
1910 | 94.54996
1911 | 94.74117
1912 | 94.36199188
1913 | 94.06962
1914 | 93.69503021
1915 | 93.07742691
1916 | 92.46231842
1917 | 92.79083252
1918 | 93.27212
1919 | 92.23173523
1920 | 90.8355
1921 | 91.02966
1922 | 91.23119
1923 | 91.25469
1924 | 90.78508
1925 | 91.08722
1926 | 90.31163406
1927 | 90.40287781
1928 | 90.246418
1929 | 90.85072
1930 | 92.38625
1931 | 90.96257782
1932 | 92.09306
1933 | 91.6563
1934 | 92.4868
1935 | 92.80419
1936 | 92.19675827
1937 | 93.2503891
1938 | 93.02513
1939 | 94.26019
1940 | 94.63124466
1941 | 93.79601
1942 | 94.9434
1943 | 94.66288376
1944 | 96.33505249
1945 | 96.82546997
1946 | 96.94742
1947 | 96.86778641
1948 | 96.92249
1949 | 97.03646
1950 | 97.03987
1951 | 97.48031
1952 | 96.65146
1953 | 97.47905731
1954 | 97.08971
1955 | 97.79188538
1956 | 96.5753479
1957 | 96.31155
1958 | 96.25797
1959 | 95.87299
1960 | 95.9674
1961 | 96.10849762
1962 | 95.69648743
1963 | 95.50561905
1964 | 95.019207
1965 | 94.12807846
1966 | 94.01591492
1967 | 93.26355
1968 | 93.51927
1969 | 92.99353
1970 | 92.53229904
1971 | 91.97257
1972 | 92.3579216
1973 | 91.42905426
1974 | 91.31997681
1975 | 91.27185
1976 | 90.852
1977 | 91.49565
1978 | 90.68941116
1979 | 90.72398
1980 | 91.40209198
1981 | 91.08390045
1982 | 90.6275
1983 | 90.36388
1984 | 91.18903
1985 | 90.6834
1986 | 91.17738
1987 | 91.66244
1988 | 91.94339
1989 | 91.6732
1990 | 92.45211
1991 | 92.22097
1992 | 92.96525
1993 | 93.44284439
1994 | 93.7261
1995 | 93.74297
1996 | 94.50086
1997 | 95.8245
1998 | 95.2838974
1999 | 95.87774
2000 | 96.18581
2001 | 95.29367065
2002 | 96.57244873
2003 | 97.05568
2004 | 97.20820236
2005 | 98.00867
2006 | 96.84067917
2007 | 96.35836029
2008 | 97.12063217
2009 | 96.83342
2010 | 97.20784378
2011 | 97.12194061
2012 | 97.07947
2013 | 96.20957
2014 | 96.22269
2015 | 95.82878494
2016 | 96.23851776
2017 | 94.41720581
2018 | 95.88890457
2019 | 95.37354279
2020 | 94.13558197
2021 | 95.46405
2022 | 94.04525
2023 | 93.94761
2024 | 93.36007309
2025 | 93.34959
2026 | 92.3054657
2027 | 93.03695297
2028 | 92.12517929
2029 | 91.65154648
2030 | 91.80372238
2031 | 91.90045929
2032 | 91.37354
2033 | 90.759
2034 | 90.76668167
2035 | 90.89165878
2036 | 91.27007675
2037 | 91.09495544
2038 | 91.09779
2039 | 90.33913
2040 | 90.40999
2041 | 91.98716
2042 | 91.09326
2043 | 91.46229
2044 | 91.56065
2045 | 92.58634186
2046 | 91.3382225
2047 | 93.06871
2048 | 92.26647
2049 | 93.43457
2050 | 94.089
2051 | 93.61787796
2052 | 94.57745
2053 | 94.47192
2054 | 95.64874
2055 | 94.39444
2056 | 96.8766861
2057 | 95.58410263
2058 | 96.83802
2059 | 96.16558075
2060 | 96.41647
2061 | 97.45042801
2062 | 97.45217
2063 | 98.23346331
2064 | 97.14087
2065 | 97.63748
2066 | 97.72782898
2067 | 98.15936661
2068 | 98.43388
2069 | 97.38146
2070 | 99.24064255
2071 | 97.19466
2072 | 97.69575
2073 | 97.52256774
2074 | 97.53035
2075 | 98.207016
2076 | 97.3392334
2077 | 96.9188
2078 | 95.95080566
2079 | 96.93881607
2080 | 96.28646469
2081 | 96.07248306
2082 | 94.96809387
2083 | 95.99287033
2084 | 94.80222702
2085 | 94.66285
2086 | 93.76710892
2087 | 94.20204
2088 | 93.04506
2089 | 93.326
2090 | 93.1282
2091 | 93.39832306
2092 | 92.93003082
2093 | 93.27771759
2094 | 92.79763
2095 | 91.76346588
2096 | 93.69814
2097 | 93.21
2098 | 92.90216446
2099 | 92.66488266
2100 | 92.97389984