## Sheet1
Working Distance | Transmission
(mm) | (%)
5 | 90.21559
10 | 90.21559
15 | 89.71808
20 | 89.96683
25 | 89.13765 | Product Coating Data DGFCS-1550-XXX Coupling Efficiency This file indicates a typical data and there may be differences between product batches. If you have any questions, please contact LBTEK Technical Support. To quote this data, please indicate that the data source is from LBTEK.
30 | 88.55721
35 | 87.89386
LBTEK Mall：www.lbtek.com Tel：0731-84165699 LBTEK Technical Support E-mail：service@lbtek.com