## 532 nm
Wavelength | 45° | 0°
nm | % | %
560 | 99.49377823 | 99.85088348
559 | 99.55789566 | 99.88743591
558 | 99.52246857 | 99.83394623
557 | 99.47545242 | 99.7820816 | LPMxx-532-HP/LPMxx-532P-HP Reflectance Curve of 532 nm High Power Mirror This file indicates a typical data and there may be differences between product batches. If you have any questions, please contact LBTEK Technical Support. To quote this data, please indicate that the data source is from LBTEK.
556 | 99.56388 | 99.84799957
555 | 99.51995468 | 99.79977417
554 | 99.5217 | 99.7705307
553 | 99.51428223 | 99.7997818
552 | 99.52659607 | 99.7977829
551 | 99.50895 | 99.72483826
550 | 99.44325 | 99.70620728
549 | 99.49015045 | 99.68549347
548 | 99.47441864 | 99.68587494
547 | 99.47454 | 99.70251465 | LBTEK Mall：www.lbtek.com Tel：400-060-6986 LBTEK Technical Support E-mail：service@lbtek.com
546 | 99.53218 | 99.59140778
545 | 99.49293 | 99.54227448
544 | 99.4683342 | 99.37660217
543 | 99.52128 | 99.07104492
542 | 99.52836 | 98.46665192
541 | 99.50986 | 97.84989166
540 | 99.50556 | 97.32780457
539 | 99.3800621 | 97.15523529
538 | 99.42998886 | 97.43933868
537 | 99.48951 | 98.09043884
536 | 99.46146011 | 98.67577362
535 | 99.45124054 | 99.06272125
534 | 99.34843 | 99.19972229
533 | 99.46095276 | 99.2389679
532 | 99.4709053 | 99.20040131
531 | 99.42332 | 99.04563904
530 | 99.51366 | 98.78526306
529 | 99.43572998 | 98.56833649
528 | 99.43152 | 98.29967499
527 | 99.40526199 | 98.27259827
526 | 99.49124 | 98.40476227
525 | 99.53222656 | 98.6020813
524 | 99.44782 | 98.90723419
523 | 99.42889023 | 99.05484009
522 | 99.41772 | 99.1480484
521 | 99.42968 | 99.36799622
520 | 99.44905 | 99.33836365
519 | 99.41889 | 99.40658569
518 | 99.44575 | 99.40145111
517 | 99.37595367 | 99.25549316
516 | 99.40877533 | 99.11528015
515 | 99.33225 | 99.02219391
514 | 99.36102 | 98.94139862
513 | 99.45887756 | 98.90170288
512 | 99.31357193 | 98.85881805
511 | 99.36122894 | 98.91255188
510 | 99.32894516 | 98.99098206
509 | 99.23287 | 99.03587341
508 | 99.04134369 | 99.18264008
507 | 99.02195 | 99.25113678
506 | 98.89448166 | 99.30185699
505 | 98.54328 | 99.36304474
504 | 98.44086838 | 99.38933563
503 | 98.39817047 | 99.37552643
502 | 98.60217667 | 99.28675079
501 | 98.84383011 | 99.29035187
500 | 99.05657196 | 99.3115387