## PBS24-1550-HP
Wavelength | Ts | Tp | Extinction Ratio
nm | % | % | /
1450 | 0.15241 | 7.38936 | 48.48343
1451 | 0.13865 | 7.58614 | 54.71432
1452 | 0.13016 | 7.8587 | 60.37723
1453 | 0.15511 | 8.17872 | 52.72852 | PBS24-1550-HP High-Power Polarizing Beamsplitting Cube Transmission of PBS24-1550-HP This file indicates a typical data and there may be differences between product batches. If you have any questions, please contact LBTEK Technical Support. To quote this data, please indicate that the data source is from LBTEK.
1454 | 0.15503 | 8.55532 | 55.18493
1455 | 0.16464 | 8.92904 | 54.23372
1456 | 0.15371 | 9.29002 | 60.43862
1457 | 0.15152 | 9.6513 | 63.69654
1458 | 0.10372 | 10.03675 | 96.76774
1459 | 0.11048 | 10.47239 | 94.78992
1460 | 0.12644 | 10.91252 | 86.30592
1461 | 0.14992 | 11.41439 | 76.13654
1462 | 0.14634 | 11.92398 | 81.48134
1463 | 0.16273 | 12.45784 | 76.55528 | LBTEK Mall：www.lbtek.com Tel：400-060-6986 LBTEK Technical Support E-mail：service@lbtek.com
1464 | 0.18748 | 13.05067 | 69.611
1465 | 0.19587 | 13.65461 | 69.71262
1466 | 0.15813 | 14.28645 | 90.34623
1467 | 0.16154 | 14.93817 | 92.47351
1468 | 0.14299 | 15.62638 | 109.283
1469 | 0.14367 | 16.35548 | 113.8406
1470 | 0.13346 | 17.11953 | 128.2746
1471 | 0.14072 | 17.9461 | 127.5306
1472 | 0.13419 | 18.80647 | 140.1481
1473 | 0.1481 | 19.70716 | 133.0666
1474 | 0.14388 | 20.64821 | 143.5099
1475 | 0.18677 | 21.60925 | 115.6998
1476 | 0.20062 | 22.62277 | 112.7643
1477 | 0.14462 | 23.64721 | 163.5127
1478 | 0.15052 | 24.73184 | 164.3093
1479 | 0.14152 | 25.85806 | 182.7166
1480 | 0.12888 | 27.04213 | 209.8241
1481 | 0.10415 | 28.30503 | 271.7718
1482 | 0.07352 | 29.61525 | 402.819
1483 | 0.10878 | 30.97727 | 284.7699
1484 | 0.15588 | 32.3662 | 207.6354
1485 | 0.1699 | 33.83853 | 199.1673
1486 | 0.19689 | 35.33238 | 179.4524
1487 | 0.21274 | 36.87449 | 173.3312
1488 | 0.18354 | 38.43889 | 209.4306
1489 | 0.16384 | 39.99982 | 244.1395
1490 | 0.15816 | 41.62093 | 263.1571
1491 | 0.1376 | 43.27703 | 314.5133
1492 | 0.15319 | 44.9774 | 293.6053
1493 | 0.13017 | 46.71877 | 358.9058
1494 | 0.16579 | 48.45865 | 292.2893
1495 | 0.19117 | 50.24865 | 262.848
1496 | 0.15272 | 52.06158 | 340.8956
1497 | 0.10639 | 53.87822 | 506.4218
1498 | 0.09432 | 55.66454 | 590.1669
1499 | 0.07851 | 57.46961 | 732.0037
1500 | 0.06097 | 59.28907 | 972.4302
1501 | 0.03559 | 61.14053 | 1717.913
1502 | 0.08464 | 62.96393 | 743.9028
1503 | 0.10378 | 64.8047 | 624.4431
1504 | 0.10641 | 66.62211 | 626.0888
1505 | 0.12618 | 68.39926 | 542.0769
1506 | 0.1649 | 70.17508 | 425.5614
1507 | 0.1812 | 71.90915 | 396.8496
1508 | 0.17104 | 73.58481 | 430.2199
1509 | 0.15141 | 75.20649 | 496.7075
1510 | 0.13437 | 76.80792 | 571.6151
1511 | 0.09239 | 78.37177 | 848.2711
1512 | 0.08494 | 79.87939 | 940.4214
1513 | 0.08543 | 81.29262 | 951.5699
1514 | 0.07795 | 82.65995 | 1060.423
1515 | 0.05456 | 83.97659 | 1539.16
1516 | 0.10003 | 85.22312 | 851.9756
1517 | 0.0983 | 86.42353 | 879.1814
1518 | 0.10207 | 87.57127 | 857.9531
1519 | 0.10447 | 88.64477 | 848.5189
1520 | 0.11696 | 89.65622 | 766.5545
1521 | 0.13759 | 90.61389 | 658.579
1522 | 0.14744 | 91.50249 | 620.6083
1523 | 0.13045 | 92.29733 | 707.5303
1524 | 0.14261 | 93.04476 | 652.442
1525 | 0.12917 | 93.72948 | 725.6289
1526 | 0.12454 | 94.4278 | 758.2126
1527 | 0.10827 | 95.04918 | 877.8903
1528 | 0.10989 | 95.62721 | 870.2085
1529 | 0.12062 | 96.15713 | 797.1906
1530 | 0.13755 | 96.61506 | 702.3996
1531 | 0.12079 | 97.0081 | 803.1137
1532 | 0.12836 | 97.38085 | 758.6542
1533 | 0.12454 | 97.68333 | 784.3531
1534 | 0.13126 | 97.97189 | 746.3956
1535 | 0.09758 | 98.2313 | 1006.675
1536 | 0.07216 | 98.43094 | 1364.065
1537 | 0.08965 | 98.67353 | 1100.653
1538 | 0.10049 | 98.88156 | 983.994
1539 | 0.0823 | 99.03811 | 1203.379
1540 | 0.06648 | 99.159 | 1491.561
1541 | 0.08958 | 99.22685 | 1107.69
1542 | 0.08 | 99.28378 | 1241.04725
1543 | 0.075 | 99.37297 | 1324.973
1544 | 0.065 | 99.40585 | 1529.321
1545 | 0.061 | 99.46482 | 1630.571
1546 | 0.055 | 99.54768 | 1809.958
1547 | 0.053 | 99.59816 | 1879.211
1548 | 0.05 | 99.67267 | 1993.4534
1549 | 0.049 | 99.72284 | 2035.16
1550 | 0.04741 | 99.65199 | 2101.919
1551 | 0.048 | 99.60897 | 2075.186875
1552 | 0.051 | 99.57925 | 1952.534
1553 | 0.058 | 99.54717 | 1716.331
1554 | 0.071 | 99.53523 | 1401.905
1555 | 0.068 | 99.5575 | 1464.081
1556 | 0.073 | 99.56973 | 1363.969
1557 | 0.086 | 99.61318 | 1158.293
1558 | 0.07391 | 99.62668 | 1347.946
1559 | 0.09295 | 99.65698 | 1072.157
1560 | 0.08909 | 99.67334 | 1118.794
1561 | 0.09168 | 99.65384 | 1086.975
1562 | 0.08843 | 99.63431 | 1126.703
1563 | 0.0961 | 99.65038 | 1036.945
1564 | 0.12879 | 99.62804 | 773.5697
1565 | 0.16649 | 99.64005 | 598.4747
1566 | 0.19642 | 99.67139 | 507.4401
1567 | 0.15478 | 99.65602 | 643.8559
1568 | 0.14235 | 99.67936 | 700.2414
1569 | 0.15745 | 99.7042 | 633.2436
1570 | 0.1805 | 99.71882 | 552.4588
1571 | 0.14186 | 99.69214 | 702.7502
1572 | 0.09884 | 99.68726 | 1008.572
1573 | 0.0861 | 99.69335 | 1157.879
1574 | 0.11954 | 99.71772 | 834.1787
1575 | 0.1091 | 99.69007 | 913.7495
1576 | 0.08701 | 99.72582 | 1146.142
1577 | 0.04201 | 99.74635 | 2374.348
1578 | 0.05525 | 99.72005 | 1804.888
1579 | 0.07204 | 99.73406 | 1384.426
1580 | 0.12963 | 99.73071 | 769.349
1581 | 0.1118 | 99.73062 | 892.0449
1582 | 0.10723 | 99.74847 | 930.2291
1583 | 0.10543 | 99.76114 | 946.2311
1584 | 0.12551 | 99.7561 | 794.806
1585 | 0.12417 | 99.74853 | 803.3223
1586 | 0.10676 | 99.73415 | 934.1902
1587 | 0.03906 | 99.75204 | 2553.816
1588 | 0.07368 | 99.78346 | 1354.281
1589 | 0.12754 | 99.76182 | 782.2003
1590 | 0.15574 | 99.80038 | 640.814
1591 | 0.12943 | 99.83363 | 771.333
1592 | 0.09846 | 99.82013 | 1013.814
1593 | 0.05847 | 99.8237 | 1707.264
1594 | 0.06276 | 99.75638 | 1589.49
1595 | 0.06604 | 99.70545 | 1509.774
1596 | 0.03652 | 99.64305 | 2728.452
1597 | 0.02325 | 99.61505 | 4284.518
1598 | 0.04704 | 99.57764 | 2116.872
1599 | 0.09824 | 99.5695 | 1013.533
1600 | 0.13029 | 99.5263 | 763.8829
1601 | 0.08285 | 99.52596 | 1201.279
1602 | 0.06717 | 99.52838 | 1481.739
1603 | 0.07413 | 99.51263 | 1342.407
1604 | 0.09119 | 99.51779 | 1091.324
1605 | 0.12158 | 99.48741 | 818.2876
1606 | 0.13365 | 99.48632 | 744.3795
1607 | 0.10393 | 99.50401 | 957.4137
1608 | 0.09989 | 99.4601 | 995.6963
1609 | 0.10006 | 99.44744 | 993.8781
1610 | 0.09543 | 99.3978 | 1041.578
1611 | 0.06795 | 99.36173 | 1462.277
1612 | 0.05866 | 99.33493 | 1693.401
1613 | 0.09188 | 99.3169 | 1080.941
1614 | 0.12018 | 99.28392 | 826.1268
1615 | 0.10871 | 99.28964 | 913.3441
1616 | 0.1171 | 99.31128 | 848.0895
1617 | 0.08959 | 99.29394 | 1108.315
1618 | 0.09655 | 99.30062 | 1028.489
1619 | 0.07918 | 99.25414 | 1253.525
1620 | 0.09334 | 99.24153 | 1063.226
1621 | 0.09893 | 99.24663 | 1003.201
1622 | 0.15183 | 99.20318 | 653.3833
1623 | 0.131 | 99.19475 | 757.2118
1624 | 0.13678 | 99.19419 | 725.2098
1625 | 0.09437 | 99.19298 | 1051.107
1626 | 0.0732 | 99.21474 | 1355.393
1627 | 0.09434 | 99.23741 | 1051.912
1628 | 0.14114 | 99.22929 | 703.0558
1629 | 0.17249 | 99.21194 | 575.175
1630 | 0.18553 | 99.22147 | 534.8001
1631 | 0.18444 | 99.23131 | 538.014
1632 | 0.19179 | 99.242 | 517.4514
1633 | 0.20922 | 99.26292 | 474.4428
1634 | 0.21217 | 99.2615 | 467.8395
1635 | 0.21371 | 99.27686 | 464.5401
1636 | 0.22919 | 99.2931 | 433.2349
1637 | 0.25106 | 99.28811 | 395.4756
1638 | 0.27033 | 99.31911 | 367.3995
1639 | 0.31473 | 99.28467 | 315.4598
1640 | 0.30058 | 99.32037 | 330.4291
1641 | 0.3181 | 99.32564 | 312.2466
1642 | 0.34287 | 99.37625 | 289.8365
1643 | 0.42401 | 99.38223 | 234.3865
1644 | 0.46789 | 99.40699 | 212.458
1645 | 0.51311 | 99.43009 | 193.7793
1646 | 0.52488 | 99.42839 | 189.4307
1647 | 0.57826 | 99.42691 | 171.9415
1648 | 0.63025 | 99.37853 | 157.6811
1649 | 0.69633 | 99.30724 | 142.6152
1650 | 0.74118 | 99.25001 | 133.9081