## Sheet1
Wavelength | Reflection
(nm) | (%)
900 | 0.592355
899 | 0.621416
898 | 0.579195
897 | 0.552481 | Product Coating Data N-BK7, 780 Coating：780 nm 2 mm Thick Substrate This file indicates a typical data and there may be differences between product batches. If you have any questions, please contact LBTEK Technical Support. To quote this data, please indicate that the data source is from LBTEK.
896 | 0.550197
895 | 0.513195
894 | 0.500285
893 | 0.464887
892 | 0.483829
891 | 0.471807
890 | 0.464305
889 | 0.474426
888 | 0.451183
887 | 0.445087 | LBTEK Mall：www.lbtek.com Tel：0731-84165699 LBTEK Technical Support E-mail：service@lbtek.com
886 | 0.443893
885 | 0.46657
884 | 0.398475
883 | 0.444709
882 | 0.427642
881 | 0.464174
880 | 0.444043
879 | 0.454587
878 | 0.409562
877 | 0.41664
876 | 0.412043
875 | 0.424882
874 | 0.401812
873 | 0.404371
872 | 0.405587
871 | 0.404865
870 | 0.347265
869 | 0.399194
868 | 0.403738
867 | 0.401219
866 | 0.368385
865 | 0.4114
864 | 0.355031
863 | 0.326179
862 | 0.355578
861 | 0.341809
860 | 0.360917
859 | 0.432525
858 | 0.30389
857 | 0.422999
856 | 0.395059
855 | 0.375106
854 | 0.309672
853 | 0.28188
852 | 0.253242
851 | 0.314259
850 | 0.262222
849 | 0.310943
848 | 0.272735
847 | 0.2977
846 | 0.346312
845 | 0.294626
844 | 0.269573
843 | 0.299707
842 | 0.234581
841 | 0.306678
840 | 0.239974
839 | 0.258076
838 | 0.245251
837 | 0.261811
836 | 0.287436
835 | 0.323734
834 | 0.268032
833 | 0.289761
832 | 0.314289
831 | 0.302855
830 | 0.270059
829 | 0.260596
828 | 0.291093
827 | 0.270067
826 | 0.295885
825 | 0.289743
824 | 0.269919
823 | 0.309091
822 | 0.279964
821 | 0.267123
820 | 0.273792
819 | 0.270817
818 | 0.250343
817 | 0.240605
816 | 0.251597
815 | 0.258131
814 | 0.265217
813 | 0.267872
812 | 0.282211
811 | 0.274791
810 | 0.24914
809 | 0.279303
808 | 0.301174
807 | 0.297226
806 | 0.271433
805 | 0.26892
804 | 0.256584
803 | 0.245765
802 | 0.257599
801 | 0.263199
800 | 0.230286
799 | 0.244496
798 | 0.248692
797 | 0.25091
796 | 0.248224
795 | 0.242484
794 | 0.237652
793 | 0.252882
792 | 0.273445
791 | 0.25676
790 | 0.219084
789 | 0.207465
788 | 0.215032
787 | 0.170738
786 | 0.17495
785 | 0.174149
784 | 0.171707
783 | 0.180116
782 | 0.186583
781 | 0.174506
780 | 0.161402
779 | 0.170652
778 | 0.178264
777 | 0.177469
776 | 0.178509
775 | 0.193496
774 | 0.1967
773 | 0.211399
772 | 0.207937
771 | 0.197121
770 | 0.203883
769 | 0.220362
768 | 0.212158
767 | 0.196098
766 | 0.199396
765 | 0.200836
764 | 0.198705
763 | 0.190413
762 | 0.184359
761 | 0.187453
760 | 0.187867
759 | 0.185611
758 | 0.183583
757 | 0.190658
756 | 0.206143
755 | 0.193041
754 | 0.182287
753 | 0.169585
752 | 0.270738
751 | 0.27495
750 | 0.274149
749 | 0.271707
748 | 0.280116
747 | 0.286583
746 | 0.274506
745 | 0.261402
744 | 0.270652
743 | 0.278264
742 | 0.277469
741 | 0.278509
740 | 0.293496
739 | 0.2967
738 | 0.311399
737 | 0.307937
736 | 0.208379
735 | 0.207278
734 | 0.214894
733 | 0.22068
732 | 0.211351
731 | 0.228096
730 | 0.240242
729 | 0.23504
728 | 0.246567
727 | 0.276911
726 | 0.294438
725 | 0.28217
724 | 0.27594
723 | 0.305431
722 | 0.338677
721 | 0.337897
720 | 0.345174
719 | 0.36116
718 | 0.384737
717 | 0.375767
716 | 0.39947
715 | 0.422577
714 | 0.437858
713 | 0.453561
712 | 0.459397
711 | 0.489011
710 | 0.528233
709 | 0.549822
708 | 0.564826
707 | 0.614333
706 | 0.643684
705 | 0.650134
704 | 0.669539
703 | 0.69906
702 | 0.727591
701 | 0.762918
700 | 0.790637