## OFF-AXIS PARABOLIC MIRROR
Wavelength | Reflection
(nm) | (%)
200 | 89.8723
201 | 89.6585
202 | 89.4316
203 | 89.1916 | OFF-AXIS PARABOLIC MIRROR Aluminum Coating (45°AOI) This file indicates a typical data and there may be differences between product batches. If you have any questions, please contact LBTEK Technical Support. To quote this data, please indicate that the data source is from LBTEK.
204 | 88.9382
205 | 88.6717
206 | 88.3918
207 | 88.0997
208 | 87.7963
209 | 87.4803
210 | 87.1524
211 | 86.813
212 | 86.463
213 | 86.1036 | LBTEK Mall：www.lbtek.com Tel：400-060-6986 LBTEK Technical Support E-mail：service@lbtek.com
214 | 85.7368
215 | 85.3691
216 | 84.9984
217 | 84.6278
218 | 84.2606
219 | 83.8979
220 | 83.5432
221 | 83.1746
222 | 82.8216
223 | 82.4888
224 | 82.181
225 | 81.903
226 | 81.6595
227 | 81.4544
228 | 81.2909
229 | 81.1714
230 | 81.0977
231 | 81.0699
232 | 81.088
233 | 81.1512
234 | 81.2567
235 | 81.4008
236 | 81.582
237 | 81.7968
238 | 82.0404
239 | 82.307
240 | 82.5941
241 | 82.8959
242 | 83.2108
243 | 83.5351
244 | 83.8659
245 | 84.2004
246 | 84.5362
247 | 84.8712
248 | 85.2039
249 | 85.5292
250 | 85.8484
251 | 86.1617
252 | 86.4686
253 | 86.7683
254 | 87.0606
255 | 87.3451
256 | 87.6216
257 | 87.8901
258 | 88.1504
259 | 88.4027
260 | 88.647
261 | 88.8744
262 | 89.0944
263 | 89.3072
264 | 89.5131
265 | 89.7122
266 | 89.903
267 | 90.087
268 | 90.2648
269 | 90.4367
270 | 90.6027
271 | 90.7625
272 | 90.9168
273 | 91.066
274 | 91.2101
275 | 91.3494
276 | 91.4836
277 | 91.6132
278 | 91.7384
279 | 91.8594
280 | 91.9763
281 | 92.089
282 | 92.1976
283 | 92.3028
284 | 92.4044
285 | 92.5026
286 | 92.5977
287 | 92.6895
288 | 92.7784
289 | 92.8643
290 | 92.9471
291 | 93.0271
292 | 93.1044
293 | 93.1791
294 | 93.2514
295 | 93.3213
296 | 93.3889
297 | 93.4544
298 | 93.5174
299 | 93.5785
300 | 93.6376
301 | 93.6859
302 | 93.7326
303 | 93.7772
304 | 93.8203
305 | 93.862
306 | 93.9023
307 | 93.9412
308 | 93.9788
309 | 94.0151
310 | 94.0502
311 | 94.084
312 | 94.1166
313 | 94.1482
314 | 94.1785
315 | 94.2078
316 | 94.2361
317 | 94.2633
318 | 94.2895
319 | 94.3148
320 | 94.3391
321 | 94.3624
322 | 94.3849
323 | 94.4065
324 | 94.4273
325 | 94.4471
326 | 94.4662
327 | 94.4844
328 | 94.502
329 | 94.5187
330 | 94.5348
331 | 94.5499
332 | 94.5643
333 | 94.5779
334 | 94.5909
335 | 94.6032
336 | 94.6149
337 | 94.6258
338 | 94.6363
339 | 94.6461
340 | 94.6553
341 | 94.6594
342 | 94.6629
343 | 94.666
344 | 94.6686
345 | 94.6707
346 | 94.6724
347 | 94.6736
348 | 94.6743
349 | 94.6745
350 | 94.6743
351 | 94.6736
352 | 94.6726
353 | 94.6711
354 | 94.6693
355 | 94.6669
356 | 94.6643
357 | 94.6612
358 | 94.6578
359 | 94.654
360 | 94.6497
361 | 94.6452
362 | 94.6402
363 | 94.6349
364 | 94.6292
365 | 94.6231
366 | 94.6167
367 | 94.6098
368 | 94.6028
369 | 94.5952
370 | 94.5875
371 | 94.5794
372 | 94.5709
373 | 94.5622
374 | 94.553
375 | 94.5436
376 | 94.534
377 | 94.5241
378 | 94.5138
379 | 94.5032
380 | 94.4923
381 | 94.4772
382 | 94.4618
383 | 94.4463
384 | 94.4304
385 | 94.4142
386 | 94.3978
387 | 94.3812
388 | 94.3642
389 | 94.347
390 | 94.3296
391 | 94.3119
392 | 94.294
393 | 94.2759
394 | 94.2574
395 | 94.2387
396 | 94.2198
397 | 94.2006
398 | 94.1812
399 | 94.1616
400 | 94.1416
401 | 94.1215
402 | 94.1011
403 | 94.0804
404 | 94.0596
405 | 94.0384
406 | 94.017
407 | 93.9954
408 | 93.9735
409 | 93.9514
410 | 93.929
411 | 93.9065
412 | 93.8837
413 | 93.8606
414 | 93.8373
415 | 93.8139
416 | 93.7901
417 | 93.7661
418 | 93.742
419 | 93.7176
420 | 93.693
421 | 93.6681
422 | 93.6431
423 | 93.6178
424 | 93.5923
425 | 93.5666
426 | 93.5406
427 | 93.5144
428 | 93.4881
429 | 93.4615
430 | 93.4347
431 | 93.4076
432 | 93.3803
433 | 93.3528
434 | 93.3251
435 | 93.2972
436 | 93.2691
437 | 93.2319
438 | 93.1945
439 | 93.1569
440 | 93.1191
441 | 93.081
442 | 93.0427
443 | 93.0043
444 | 92.9656
445 | 92.9267
446 | 92.8876
447 | 92.8482
448 | 92.8087
449 | 92.7689
450 | 92.7288
451 | 92.6886
452 | 92.6483
453 | 92.6076
454 | 92.5667
455 | 92.5256
456 | 92.4843
457 | 92.4427
458 | 92.401
459 | 92.3589
460 | 92.3167
461 | 92.2743
462 | 92.2317
463 | 92.1888
464 | 92.1458
465 | 92.1024
466 | 92.0589
467 | 92.0151
468 | 91.9711
469 | 91.9269
470 | 91.8825
471 | 91.8379
472 | 91.793
473 | 91.7478
474 | 91.7026
475 | 91.657
476 | 91.6112
477 | 91.5653
478 | 91.519
479 | 91.4725
480 | 91.4259
481 | 91.379
482 | 91.3319
483 | 91.2846
484 | 91.237
485 | 91.1893
486 | 91.1412
487 | 91.093
488 | 91.0446
489 | 90.9959
490 | 90.947
491 | 90.8979
492 | 90.8486
493 | 90.793
494 | 90.7373
495 | 90.6813
496 | 90.625
497 | 90.5685
498 | 90.5118
499 | 90.4548
500 | 90.3976
501 | 90.3402
502 | 90.2826
503 | 90.2246
504 | 90.1664
505 | 90.1081
506 | 90.0494
507 | 89.9906
508 | 89.9315
509 | 89.8722
510 | 89.8127
511 | 89.7528
512 | 89.6928
513 | 89.6325
514 | 89.5721
515 | 89.5113
516 | 89.4504
517 | 89.3892
518 | 89.3277
519 | 89.2661
520 | 89.2041
521 | 89.142
522 | 89.0796
523 | 89.017
524 | 88.9542
525 | 88.8911
526 | 88.8278
527 | 88.7643
528 | 88.7006
529 | 88.6366
530 | 88.5724
531 | 88.5079
532 | 88.4433
533 | 88.3783
534 | 88.3132
535 | 88.2479
536 | 88.1823
537 | 88.1165
538 | 88.0505
539 | 87.9843
540 | 87.9177
541 | 87.8511
542 | 87.7841
543 | 87.717
544 | 87.6497
545 | 87.5821
546 | 87.5143
547 | 87.4294
548 | 87.3442
549 | 87.2588
550 | 87.1731
551 | 87.0871
552 | 87.0008
553 | 86.9144
554 | 86.8277
555 | 86.7407
556 | 86.6535
557 | 86.566
558 | 86.4783
559 | 86.3903
560 | 86.302
561 | 86.2136
562 | 86.1248
563 | 86.0359
564 | 85.9467
565 | 85.8572
566 | 85.7676
567 | 85.6778
568 | 85.5876
569 | 85.4972
570 | 85.4066
571 | 85.3158
572 | 85.2248
573 | 85.1334
574 | 85.0419
575 | 84.9502
576 | 84.8584
577 | 84.7662
578 | 84.6739
579 | 84.5812
580 | 84.4885
581 | 84.3956
582 | 84.3024
583 | 84.209
584 | 84.1154
585 | 84.0217
586 | 83.9277
587 | 83.8336
588 | 83.7392
589 | 83.6448
590 | 83.55
591 | 83.4552
592 | 83.3602
593 | 83.265
594 | 83.1697
595 | 83.0742
596 | 82.9784
597 | 82.8826
598 | 82.7866
599 | 82.6904
600 | 82.5942
601 | 82.4977
602 | 82.4012
603 | 82.3045
604 | 82.2076
605 | 82.1107
606 | 82.0136
607 | 81.9164
608 | 81.8191
609 | 81.7216
610 | 81.6241
611 | 81.5265
612 | 81.4288
613 | 81.331
614 | 81.2331
615 | 81.1351
616 | 81.0371
617 | 80.939
618 | 80.8408
619 | 80.7425
620 | 80.6442
621 | 80.5459
622 | 80.4476
623 | 80.3491
624 | 80.2506
625 | 80.1522
626 | 80.0537
627 | 79.9552
628 | 79.8567
629 | 79.7582
630 | 79.6596
631 | 79.5611
632 | 79.4627
633 | 79.3642
634 | 79.2659
635 | 79.1675
636 | 79.0691
637 | 78.9708
638 | 78.8726
639 | 78.7745
640 | 78.6763
641 | 78.5784
642 | 78.4805
643 | 78.3826
644 | 78.285
645 | 78.1873
646 | 78.0899
647 | 77.9926
648 | 77.8954
649 | 77.7983
650 | 77.7014
651 | 77.5733
652 | 77.4451
653 | 77.3171
654 | 77.1893
655 | 77.0616
656 | 76.934
657 | 76.8067
658 | 76.6795
659 | 76.5524
660 | 76.4256
661 | 76.2989
662 | 76.1724
663 | 76.0463
664 | 75.9202
665 | 75.7944
666 | 75.669
667 | 75.5438
668 | 75.4189
669 | 75.2942
670 | 75.1698
671 | 75.0458
672 | 74.9221
673 | 74.7987
674 | 74.6757
675 | 74.553
676 | 74.4307
677 | 74.3088
678 | 74.1873
679 | 74.0661
680 | 73.9454
681 | 73.8251
682 | 73.7053
683 | 73.5858
684 | 73.4668
685 | 73.3484
686 | 73.2304
687 | 73.1128
688 | 72.9959
689 | 72.8794
690 | 72.7635
691 | 72.648
692 | 72.5332
693 | 72.4189
694 | 72.3052
695 | 72.1921
696 | 72.0796
697 | 71.9677
698 | 71.8564
699 | 71.7458
700 | 71.6358