## NDFR-25C-4
Wavelength | Transmission
(nm) | (%)
1200 | 91.02596
1199 | 91.01961
1198 | 91.0088
1197 | 91.00363 | SAQWP25-325-1200-M/SAHWP25-325-1200-M Transmission of Super Achromatic Wave Plate This file indicates a typical data and there may be differences between product batches. If you have any questions, please contact LBTEK Technical Support. To quote this data, please indicate that the data source is from LBTEK.
1196 | 91.00842
1195 | 91.0054
1194 | 91.01217
1193 | 91.02407
1192 | 91.01951
1191 | 91.05163
1190 | 91.07199
1189 | 91.09002
1188 | 91.11993
1187 | 91.15339 | LBTEK Mall：www.lbtek.com Tel：400-060-6986 LBTEK Technical Support E-mail：service@lbtek.com
1186 | 91.19094
1185 | 91.21057
1184 | 91.2119
1183 | 91.21998
1182 | 91.22155
1181 | 91.22798
1180 | 91.26418
1179 | 91.30133
1178 | 91.33551
1177 | 91.39934
1176 | 91.44746
1175 | 91.4812
1174 | 91.51399
1173 | 91.53742
1172 | 91.579
1171 | 91.61756
1170 | 91.67143
1169 | 91.73298
1168 | 91.78261
1167 | 91.83595
1166 | 91.90665
1165 | 91.94608
1164 | 91.97998
1163 | 92.0073
1162 | 92.0356
1161 | 92.0527
1160 | 92.08577
1159 | 92.12118
1158 | 92.1532
1157 | 92.20054
1156 | 92.25631
1155 | 92.3113
1154 | 92.37689
1153 | 92.41645
1152 | 92.4575
1151 | 92.47977
1150 | 92.51613
1149 | 92.53978
1148 | 92.5862
1147 | 92.61302
1146 | 92.66673
1145 | 92.72683
1144 | 92.7686
1143 | 92.80239
1142 | 92.82055
1141 | 92.84801
1140 | 92.89872
1139 | 92.94236
1138 | 92.97561
1137 | 93.00551
1136 | 93.03745
1135 | 93.07948
1134 | 93.11643
1133 | 93.14312
1132 | 93.18605
1131 | 93.24766
1130 | 93.2952
1129 | 93.32939
1128 | 93.37482
1127 | 93.4217
1126 | 93.45378
1125 | 93.48457
1124 | 93.50396
1123 | 93.5295
1122 | 93.53737
1121 | 93.56434
1120 | 93.57963
1119 | 93.61768
1118 | 93.65134
1117 | 93.69472
1116 | 93.71959
1115 | 93.73339
1114 | 93.75134
1113 | 93.79392
1112 | 93.84322
1111 | 93.89824
1110 | 93.93905
1109 | 93.9861
1108 | 94.01501
1107 | 94.0231
1106 | 94.01531
1105 | 94.0235
1104 | 94.04243
1103 | 94.05937
1102 | 94.1127
1101 | 94.15512
1100 | 94.18604
1099 | 94.20591
1098 | 94.23686
1097 | 94.25943
1096 | 94.25209
1095 | 94.26722
1094 | 94.28235
1093 | 94.30699
1092 | 94.33029
1091 | 94.37981
1090 | 94.41419
1089 | 94.43908
1088 | 94.48746
1087 | 94.51079
1086 | 94.55101
1085 | 94.55915
1084 | 94.57767
1083 | 94.60509
1082 | 94.62554
1081 | 94.64793
1080 | 94.66546
1079 | 94.68392
1078 | 94.68718
1077 | 94.70705
1076 | 94.72007
1075 | 94.73792
1074 | 94.76454
1073 | 94.77245
1072 | 94.8323
1071 | 94.87358
1070 | 94.89503
1069 | 94.91838
1068 | 94.92983
1067 | 94.94233
1066 | 94.95347
1065 | 94.9731
1064 | 95.00088
1063 | 95.02423
1062 | 95.04557
1061 | 95.07983
1060 | 95.12046
1059 | 95.12275
1058 | 95.14005
1057 | 95.16221
1056 | 95.1809
1055 | 95.17841
1054 | 95.19812
1053 | 95.21695
1052 | 95.23509
1051 | 95.26617
1050 | 95.31097
1049 | 95.36247
1048 | 95.38039
1047 | 95.38661
1046 | 95.40548
1045 | 95.4083
1044 | 95.40479
1043 | 95.4152
1042 | 95.44744
1041 | 95.45069
1040 | 95.49664
1039 | 95.52428
1038 | 95.5379
1037 | 95.54967
1036 | 95.55441
1035 | 95.56037
1034 | 95.57728
1033 | 95.59789
1032 | 95.63005
1031 | 95.6649
1030 | 95.70065
1029 | 95.72408
1028 | 95.75852
1027 | 95.75669
1026 | 95.78213
1025 | 95.79138
1024 | 95.78938
1023 | 95.82158
1022 | 95.83445
1021 | 95.84723
1020 | 95.87032
1019 | 95.90155
1018 | 95.91622
1017 | 95.93502
1016 | 95.94111
1015 | 95.95358
1014 | 95.97599
1013 | 95.98401
1012 | 96.0004
1011 | 96.00928
1010 | 96.01176
1009 | 96.04148
1008 | 96.05982
1007 | 96.08148
1006 | 96.08907
1005 | 96.12297
1004 | 96.1437
1003 | 96.16304
1002 | 96.17839
1001 | 96.17582
1000 | 96.18965
999 | 96.2121
998 | 96.22855
997 | 96.21834
996 | 96.21879
995 | 96.2207
994 | 96.24026
993 | 96.2753
992 | 96.29882
991 | 96.32281
990 | 96.36553
989 | 96.39384
988 | 96.41351
987 | 96.40282
986 | 96.41162
985 | 96.41485
984 | 96.42529
983 | 96.42816
982 | 96.45604
981 | 96.4729
980 | 96.48995
979 | 96.50605
978 | 96.5141
977 | 96.49121
976 | 96.49044
975 | 96.49379
974 | 96.50353
973 | 96.50871
972 | 96.54277
971 | 96.5801
970 | 96.59125
969 | 96.6008
968 | 96.59855
967 | 96.59831
966 | 96.59433
965 | 96.6056
964 | 96.61213
963 | 96.61803
962 | 96.61958
961 | 96.6158
960 | 96.63047
959 | 96.62839
958 | 96.62463
957 | 96.63879
956 | 96.65604
955 | 96.66355
954 | 96.6675
953 | 96.66434
952 | 96.6655
951 | 96.67411
950 | 96.68866
949 | 96.71581
948 | 96.7353
947 | 96.73934
946 | 96.76439
945 | 96.77429
944 | 96.7647
943 | 96.76836
942 | 96.7745
941 | 96.75126
940 | 96.7536
939 | 96.73784
938 | 96.74948
937 | 96.72922
936 | 96.71906
935 | 96.70738
934 | 96.71813
933 | 96.73516
932 | 96.77599
931 | 96.78386
930 | 96.78145
929 | 96.81807
928 | 96.83322
927 | 96.83434
926 | 96.8209
925 | 96.79492
924 | 96.82032
923 | 96.83756
922 | 96.85684
921 | 96.84466
920 | 96.8308
919 | 96.82669
918 | 96.82323
917 | 96.80193
916 | 96.77089
915 | 96.78395
914 | 96.80007
913 | 96.82761
912 | 96.81752
911 | 96.8183
910 | 96.83015
909 | 96.80339
908 | 96.7696
907 | 96.7705
906 | 96.75871
905 | 96.77384
904 | 96.76973
903 | 96.79648
902 | 96.78928
901 | 96.79717
900 | 96.80182
899 | 96.80686
898 | 96.76266
897 | 96.78584
896 | 96.80977
895 | 96.79679
894 | 96.76991
893 | 96.76636
892 | 96.72416
891 | 96.73696
890 | 96.73172
889 | 96.71718
888 | 96.68743
887 | 96.67577
886 | 96.62828
885 | 96.6379
884 | 96.62123
883 | 96.61747
882 | 96.61293
881 | 96.61279
880 | 96.57973
879 | 96.55131
878 | 96.4796
877 | 96.49019
876 | 96.56129
875 | 96.60383
874 | 96.70302
873 | 96.7833
872 | 96.79031
871 | 96.73129
870 | 96.63361
869 | 96.50115
868 | 96.46447
867 | 96.50458
866 | 96.52997
865 | 96.56488
864 | 96.54089
863 | 96.50053
862 | 96.47455
861 | 96.4026
860 | 96.35893
859 | 96.40039
858 | 96.48022
857 | 96.49459
856 | 96.44825
855 | 96.41933
854 | 96.27604
853 | 96.25528
852 | 96.20908
851 | 96.07267
850 | 95.93766
849 | 95.90039
848 | 95.80433
847 | 95.64844
846 | 95.45346
845 | 95.40174
844 | 95.46618
843 | 95.38891
842 | 95.2584
841 | 95.37019
840 | 95.22499
839 | 95.27429
838 | 95.27259
837 | 95.23804
836 | 95.12591
835 | 95.20203
834 | 95.22691
833 | 95.18707
832 | 95.06221
831 | 95.08401
830 | 95.21872
829 | 95.24028
828 | 95.19019
827 | 95.26765
826 | 95.15877
825 | 95.17732
824 | 95.1326
823 | 95.18164
822 | 95.16193
821 | 95.22624
820 | 95.22509
819 | 95.2231
818 | 95.10676
817 | 95.00884
816 | 94.97166
815 | 95.06017
814 | 95.19588
813 | 95.23057
812 | 95.17977
811 | 95.06876
810 | 94.98348
809 | 94.93148
808 | 94.88239
807 | 94.87199
806 | 94.88412
805 | 94.9397
804 | 94.99371
803 | 94.98334
802 | 94.87486
801 | 94.88504
800 | 94.91228
799 | 94.93071
798 | 94.96639
797 | 94.8605
796 | 94.83213
795 | 94.83975
794 | 94.80077
793 | 94.76176
792 | 94.71123
791 | 94.69581
790 | 94.68833
789 | 94.70927
788 | 94.71041
787 | 94.70568
786 | 94.68144
785 | 94.73268
784 | 94.74323
783 | 94.68926
782 | 94.61969
781 | 94.66496
780 | 94.69358
779 | 94.72204
778 | 94.69931
777 | 94.7902
776 | 94.77051
775 | 94.77873
774 | 94.74726
773 | 94.63754
772 | 94.5837
771 | 94.56278
770 | 94.57232
769 | 94.59748
768 | 94.57771
767 | 94.59515
766 | 94.59028
765 | 94.62505
764 | 94.59764
763 | 94.6271
762 | 94.60363
761 | 94.65137
760 | 94.61003
759 | 94.56938
758 | 94.5114
757 | 94.46768
756 | 94.42995
755 | 94.44507
754 | 94.49762
753 | 94.52658
752 | 94.51159
751 | 94.55709
750 | 94.50144
749 | 94.49912
748 | 94.4594
747 | 94.44945
746 | 94.46025
745 | 94.51119
744 | 94.52328
743 | 94.54936
742 | 94.54329
741 | 94.4961
740 | 94.50042
739 | 94.476
738 | 94.47822
737 | 94.50364
736 | 94.46986
735 | 94.48166
734 | 94.45782
733 | 94.46288
732 | 94.44363
731 | 94.38967
730 | 94.35794
729 | 94.32613
728 | 94.30221
727 | 94.32264
726 | 94.39567
725 | 94.43089
724 | 94.46164
723 | 94.47503
722 | 94.43952
721 | 94.38612
720 | 94.33036
719 | 94.33369
718 | 94.36104
717 | 94.38776
716 | 94.44419
715 | 94.45075
714 | 94.44856
713 | 94.43302
712 | 94.40185
711 | 94.39746
710 | 94.35241
709 | 94.33301
708 | 94.33378
707 | 94.32176
706 | 94.29904
705 | 94.29712
704 | 94.31015
703 | 94.34815
702 | 94.37413
701 | 94.41589
700 | 94.48258
699 | 94.48832
698 | 94.47181
697 | 94.45595
696 | 94.41222
695 | 94.40663
694 | 94.41833
693 | 94.42648
692 | 94.43308
691 | 94.43737
690 | 94.46027
689 | 94.48476
688 | 94.43831
687 | 94.41605
686 | 94.38818
685 | 94.38161
684 | 94.36828
683 | 94.35889
682 | 94.35649
681 | 94.39374
680 | 94.41592
679 | 94.42993
678 | 94.42778
677 | 94.40168
676 | 94.39507
675 | 94.44458
674 | 94.46408
673 | 94.46072
672 | 94.47377
671 | 94.47705
670 | 94.47079
669 | 94.49054
668 | 94.50909
667 | 94.56739
666 | 94.58919
665 | 94.63995
664 | 94.69052
663 | 94.69191
662 | 94.73411
661 | 94.77029
660 | 94.77913
659 | 94.84044
658 | 94.95432
657 | 95.00881
656 | 95.01693
655 | 95.00076
654 | 94.96439
653 | 94.98206
652 | 94.92435
651 | 94.94692
650 | 94.97844
649 | 94.99055
648 | 95.10488
647 | 95.13202
646 | 95.09741
645 | 95.07388
644 | 95.08085
643 | 95.08209
642 | 95.12532
641 | 95.13582
640 | 95.13249
639 | 95.16393
638 | 95.152
637 | 95.14276
636 | 95.14023
635 | 95.13794
634 | 95.1542
633 | 95.17885
632 | 95.21721
631 | 95.23785
630 | 95.25874
629 | 95.26528
628 | 95.31388
627 | 95.3369
626 | 95.34565
625 | 95.37054
624 | 95.39614
623 | 95.42703
622 | 95.43396
621 | 95.44116
620 | 95.43374
619 | 95.45813
618 | 95.49912
617 | 95.53387
616 | 95.53102
615 | 95.54117
614 | 95.58561
613 | 95.62457
612 | 95.60583
611 | 95.5999
610 | 95.5914
609 | 95.62488
608 | 95.62632
607 | 95.62144
606 | 95.61402
605 | 95.61959
604 | 95.61731
603 | 95.66304
602 | 95.64212
601 | 95.64657
600 | 95.65126
599 | 95.68153
598 | 95.6614
597 | 95.72108
596 | 95.74545
595 | 95.78295
594 | 95.81066
593 | 95.82682
592 | 95.83469
591 | 95.8522
590 | 95.81416
589 | 95.83441
588 | 95.81358
587 | 95.85166
586 | 95.83514
585 | 95.84498
584 | 95.83605
583 | 95.86817
582 | 95.82884
581 | 95.81394
580 | 95.78906
579 | 95.80683
578 | 95.83545
577 | 95.82075
576 | 95.81397
575 | 95.82583
574 | 95.80545
573 | 95.81818
572 | 95.80108
571 | 95.81136
570 | 95.83772
569 | 95.90474
568 | 95.93222
567 | 95.93636
566 | 95.90758
565 | 95.91549
564 | 95.92884
563 | 95.86509
562 | 95.83802
561 | 95.81234
560 | 95.81611
559 | 95.78771
558 | 95.78143
557 | 95.80531
556 | 95.80601
555 | 95.81669
554 | 95.83879
553 | 95.8279
552 | 95.82563
551 | 95.83941
550 | 95.82829
549 | 95.81445
548 | 95.80771
547 | 95.80147
546 | 95.82947
545 | 95.84382
544 | 95.84583
543 | 95.87141
542 | 95.86896
541 | 95.84164
540 | 95.81562
539 | 95.78019
538 | 95.77788
537 | 95.78814
536 | 95.77457
535 | 95.81321
534 | 95.7871
533 | 95.75647
532 | 95.7427
531 | 95.75184
530 | 95.70762
529 | 95.7105
528 | 95.69697
527 | 95.71841
526 | 95.71509
525 | 95.73159
524 | 95.68326
523 | 95.6286
522 | 95.60031
521 | 95.63238
520 | 95.61493
519 | 95.59886
518 | 95.59394
517 | 95.61744
516 | 95.60018
515 | 95.6063
514 | 95.56636
513 | 95.56799
512 | 95.548
511 | 95.57816
510 | 95.58488
509 | 95.58417
508 | 95.56696
507 | 95.56021
506 | 95.52647
505 | 95.48305
504 | 95.47179
503 | 95.44499
502 | 95.42083
501 | 95.41977
500 | 95.41863
499 | 95.44047
498 | 95.43368
497 | 95.42951
496 | 95.41893
495 | 95.40516
494 | 95.38133
493 | 95.35896
492 | 95.3108
491 | 95.30349
490 | 95.3104
489 | 95.28233
488 | 95.32029
487 | 95.35477
486 | 95.3643
485 | 95.35533
484 | 95.36192
483 | 95.34676
482 | 95.29812
481 | 95.28145
480 | 95.28228
479 | 95.27346
478 | 95.26534
477 | 95.30174
476 | 95.3393
475 | 95.33278
474 | 95.35608
473 | 95.3391
472 | 95.35275
471 | 95.3618
470 | 95.43133
469 | 95.43694
468 | 95.44793
467 | 95.46843
466 | 95.51662
465 | 95.58215
464 | 95.57974
463 | 95.54699
462 | 95.54574
461 | 95.55351
460 | 95.54054
459 | 95.50384
458 | 95.46372
457 | 95.42549
456 | 95.48768
455 | 95.5075
454 | 95.51759
453 | 95.5274
452 | 95.5089
451 | 95.54985
450 | 95.52755
449 | 95.49912
448 | 95.47797
447 | 95.44148
446 | 95.4413
445 | 95.41724
444 | 95.38213
443 | 95.32597
442 | 95.34039
441 | 95.3315
440 | 95.31351
439 | 95.36405
438 | 95.38171
437 | 95.39673
436 | 95.37757
435 | 95.37044
434 | 95.37846
433 | 95.37556
432 | 95.40769
431 | 95.36097
430 | 95.32146
429 | 95.29748
428 | 95.33001
427 | 95.31751
426 | 95.27502
425 | 95.23711
424 | 95.24418
423 | 95.32228
422 | 95.32892
421 | 95.31008
420 | 95.24817
419 | 95.2637
418 | 95.25007
417 | 95.16851
416 | 95.14689
415 | 95.1412
414 | 95.17591
413 | 95.23637
412 | 95.25041
411 | 95.21036
410 | 95.1436
409 | 95.11186
408 | 95.12179
407 | 95.09354
406 | 95.07493
405 | 95.10147
404 | 95.10093
403 | 95.02624
402 | 95.05826
401 | 95.04398
400 | 94.94635
399 | 94.93083
398 | 94.95095
397 | 94.95991
396 | 94.92199
395 | 94.90361
394 | 94.96229
393 | 94.92645
392 | 94.91759
391 | 94.89264
390 | 94.85822
389 | 94.78267
388 | 94.7822
387 | 94.76513
386 | 94.70088
385 | 94.72985
384 | 94.73081
383 | 94.70572
382 | 94.62323
381 | 94.51864
380 | 94.50996
379 | 94.50175
378 | 94.4492
377 | 94.40979
376 | 94.35731
375 | 94.3679
374 | 94.33584
373 | 94.25464
372 | 94.28618
371 | 94.38186
370 | 94.44696
369 | 94.40132
368 | 94.33426
367 | 94.18188
366 | 93.89727
365 | 93.76863
364 | 93.73413
363 | 93.62183
362 | 93.51541
361 | 93.41554
360 | 93.23384
359 | 93.07229
358 | 92.89551
357 | 92.8037
356 | 92.69472
355 | 92.51398
354 | 92.32162
353 | 92.16393
352 | 91.70455
351 | 91.38977
350 | 90.98865
349 | 90.47862
348 | 90.27469
347 | 90.14909
346 | 90.01727
345 | 89.98604
344 | 89.75731
343 | 89.47833
342 | 89.0232
341 | 88.35145
340 | 87.51869
339 | 86.62164
338 | 85.72316
337 | 85.08602
336 | 84.49587
335 | 83.77711
334 | 83.21721
333 | 82.63522
332 | 81.95558
331 | 81.1406
330 | 80.29688
329 | 79.27243
328 | 78.23105
327 | 77.15527
326 | 75.95873
325 | 74.69959
324 | 73.38206
323 | 71.97554
322 | 70.56646
321 | 68.92315
320 | 67.11844
319 | 65.15707
318 | 63.07729
317 | 60.60427
316 | 57.91566
315 | 54.90967
314 | 51.53297
313 | 47.94295
312 | 43.95576
311 | 39.71905
310 | 35.31866
309 | 30.89101
308 | 26.6661
307 | 22.70403
306 | 18.99707
305 | 15.64474
304 | 12.7694
303 | 10.3004
302 | 8.22591
301 | 6.59647
300 | 5.22765
299 | 4.16062
298 | 3.3062
297 | 2.6305
296 | 2.08839
295 | 1.61425
294 | 1.22574
293 | 0.92099
292 | 0.68759
291 | 0.51427
290 | 0.37889
289 | 0.27977
288 | 0.20623
287 | 0.16182
286 | 0.12166
285 | 0.08966
284 | 0.06727
283 | 0.05084
282 | 0.03488
281 | 0.02463
280 | 0.02201
279 | 0.01893
278 | 0.01866
277 | 0.01902
276 | 0.01753
275 | 0.0248
274 | 0.02223
273 | 0.01942
272 | 0.01804
271 | 0.01277
270 | 0.01109
269 | 0.01142
268 | 0.00862
267 | 0.00637
266 | 0.00552
265 | 0.00542
264 | 0.00014
263 | 0.00441
262 | 0.00418
261 | 0.01025
260 | 0.01185
259 | 0.01622
258 | 0.0238
257 | 0.02633
256 | 0.02526
255 | 0.0277
254 | 0.03258
253 | 0.02293
252 | 0.03252
251 | 0.05243
250 | 0.07859
249 | 0.1202
248 | 0.14641
247 | 0.1696
246 | 0.19627
245 | 0.20197
244 | 0.17842
243 | 0.15041
242 | 0.11942
241 | 0.07736
240 | 0.06369
239 | 0.04757
238 | 0.03721
237 | 0.03688
236 | 0.06734
235 | 0.10189
234 | 0.12712
233 | 0.15103
232 | 0.17767
231 | 0.17436
230 | 0.14242
229 | 0.11877
228 | 0.12308
227 | 0.13002
226 | 0.05597
225 | 0.05613
224 | -0.07874
223 | -0.07563
222 | -0.06797
221 | 0.07363
220 | 0.08773
219 | 0.26729
218 | 0.41797
217 | 0.45781
216 | 1.79385
215 | -0.62861
214 | -1.83377
213 | 15.69327
212 | 22.9227
211 | -45.09913
210 | -49.79495
209 | -62.9863
208 | 81.06911
207 | 123.3172
206 | 131.3716
205 | 102.0868
204 | 39.17916
203 | -47.26091
202 | -141.1203
201 | -228.5236
200 | -277.2066