## GLP10-IR
GLP10-IR
Wavelength | H-Transmission
(nm) | (%)
400 | 67.658
405 | 68.071
410 | 67.88
415 | 67.963
420 | 68.636 | Glan-Laser Crystal Polarizing Prism Transmission Data The curve of GLP10-IR Transmission from 400 nm to 3.3 um This file indicates a typical data and there may be differences between product batches. If you have any questions, please contact LBTEK Technical Support. To quote this data, please indicate that the data source is from LBTEK.
425 | 69.127
430 | 69.421
435 | 69.627
440 | 69.805
445 | 69.939
450 | 70.139
455 | 70.591
460 | 71.245
465 | 71.547
470 | 71.069
475 | 70.808 | LBTEK Mall：www.lbtek.com
480 | 71 | Tel：0731-84165699
485 | 71.216 | LBTEK Technical Support E-mail：service@lbtek.com
490 | 71.353
495 | 71.571
500 | 71.756
505 | 71.893
510 | 72.073
515 | 72.266
520 | 72.36
525 | 72.569
530 | 72.698
535 | 73.104
540 | 73.191
545 | 73.288
550 | 73.408
555 | 73.598
560 | 73.899
565 | 74.172
570 | 74.265
575 | 74.392
580 | 74.476
585 | 74.488
590 | 74.592
595 | 74.769
600 | 74.924
605 | 75.122
610 | 75.254
615 | 75.391
620 | 75.549
625 | 75.65
630 | 75.787
635 | 75.961
640 | 76.078
645 | 76.25
650 | 76.319
655 | 76.596
660 | 77.081
665 | 76.937
670 | 76.631
675 | 76.723
680 | 76.97
685 | 77.273
690 | 77.6
695 | 78.559
700 | 79.969
705 | 81.667
710 | 82.33
715 | 82.778
720 | 82.886
725 | 82.92
730 | 82.948
735 | 82.816
740 | 82.81
745 | 82.664
750 | 82.807
755 | 82.735
760 | 82.872
765 | 82.922
770 | 82.969
775 | 83.069
780 | 83.022
785 | 83.149
790 | 83.169
795 | 83.24
800 | 83.283
805 | 83.23
810 | 83.307
815 | 83.243
820 | 83.153
825 | 83.242
830 | 83.184
835 | 83.307
840 | 83.286
845 | 83.291
850 | 83.225
855 | 83.169
860 | 83.232
865 | 83.342
870 | 83.337
875 | 83.384
880 | 83.396
885 | 83.398
890 | 83.364
895 | 83.377
900 | 83.363
905 | 83.395
910 | 83.372
915 | 83.403
920 | 83.41
925 | 83.379
930 | 83.33
935 | 83.272
940 | 83.271
945 | 83.263
950 | 83.203
955 | 83.246
960 | 83.277
965 | 83.34
970 | 83.382
975 | 83.403
980 | 83.513
985 | 83.449
990 | 83.394
995 | 83.397
1000 | 83.336
1005 | 83.381
1010 | 83.369
1015 | 83.336
1020 | 83.327
1025 | 83.302
1030 | 83.243
1035 | 83.245
1040 | 83.291
1045 | 83.354
1050 | 83.382
1055 | 83.414
1060 | 83.384
1065 | 83.402
1070 | 83.391
1075 | 83.374
1080 | 83.4
1085 | 83.42
1090 | 83.376
1095 | 83.329
1100 | 83.291
1105 | 83.281
1110 | 83.245
1115 | 83.267
1120 | 83.252
1125 | 83.219
1130 | 83.22
1135 | 83.178
1140 | 83.168
1145 | 83.111
1150 | 83.218
1155 | 83.079
1160 | 83.1
1165 | 83.082
1170 | 83.062
1175 | 83.047
1180 | 83.008
1185 | 82.963
1190 | 82.975
1195 | 82.973
1200 | 83.004
1205 | 82.952
1210 | 82.928
1215 | 82.931
1220 | 82.945
1225 | 82.888
1230 | 82.867
1235 | 82.87
1240 | 82.869
1245 | 82.825
1250 | 82.83
1255 | 82.794
1260 | 82.767
1265 | 82.766
1270 | 82.751
1275 | 82.722
1280 | 82.76
1285 | 82.731
1290 | 82.675
1295 | 82.668
1300 | 82.64
1305 | 82.646
1310 | 82.663
1315 | 82.67
1320 | 82.716
1325 | 82.398
1330 | 82.419
1335 | 82.56
1340 | 82.607
1345 | 82.432
1350 | 82.303
1355 | 82.377
1360 | 82.413
1365 | 82.389
1370 | 82.405
1375 | 82.415
1380 | 82.396
1385 | 82.447
1390 | 82.451
1395 | 82.409
1400 | 82.417
1405 | 82.384
1410 | 82.355
1415 | 82.371
1420 | 82.372
1425 | 82.378
1430 | 82.362
1435 | 82.292
1440 | 82.285
1445 | 82.216
1450 | 82.2
1455 | 82.198
1460 | 82.21
1465 | 82.192
1470 | 82.189
1475 | 82.155
1480 | 82.185
1485 | 82.193
1490 | 82.205
1495 | 82.277
1500 | 82.271
1505 | 82.248
1510 | 82.335
1515 | 82.356
1520 | 82.367
1525 | 82.38
1530 | 82.38
1535 | 82.368
1540 | 82.315
1545 | 82.316
1550 | 82.339
1555 | 82.376
1560 | 82.362
1565 | 82.377
1570 | 82.353
1575 | 82.342
1580 | 82.321
1585 | 82.335
1590 | 82.333
1595 | 82.385
1600 | 82.295
1605 | 82.309
1610 | 82.268
1615 | 82.219
1620 | 82.179
1625 | 82.155
1630 | 82.131
1635 | 82.142
1640 | 82.102
1645 | 82.048
1650 | 82.047
1655 | 82.042
1660 | 82.098
1665 | 82.274
1670 | 82.514
1675 | 82.743
1680 | 82.953
1685 | 83.002
1690 | 83.062
1695 | 83.149
1700 | 83.164
1705 | 83.286
1710 | 83.319
1715 | 83.33
1720 | 83.348
1725 | 83.351
1730 | 83.251
1735 | 83.19
1740 | 83.187
1745 | 83.01
1750 | 82.945
1755 | 82.865
1760 | 82.79
1765 | 82.823
1770 | 82.761
1775 | 82.784
1780 | 82.683
1785 | 82.918
1790 | 82.604
1795 | 82.242
1800 | 81.43
1805 | 80.524
1810 | 80.082
1815 | 79.869
1820 | 79.821
1825 | 79.86
1830 | 79.818
1835 | 79.794
1840 | 79.805
1845 | 79.828
1850 | 79.803
1855 | 79.797
1860 | 79.753
1865 | 79.598
1870 | 79.466
1875 | 79.531
1880 | 79.693
1885 | 79.812
1890 | 79.876
1895 | 79.875
1900 | 79.822
1905 | 79.826
1910 | 79.805
1915 | 79.725
1920 | 79.738
1925 | 79.712
1930 | 79.688
1935 | 79.682
1940 | 79.695
1945 | 79.691
1950 | 79.68
1955 | 79.654
1960 | 79.673
1965 | 79.662
1970 | 79.605
1975 | 79.647
1980 | 79.65
1985 | 79.622
1990 | 79.599
1995 | 79.593
2000 | 79.551
2005 | 79.532
2010 | 79.546
2015 | 79.532
2020 | 79.557
2025 | 79.47
2030 | 79.476
2035 | 79.519
2040 | 79.403
2045 | 79.387
2050 | 79.365
2055 | 79.724
2060 | 79.817
2065 | 79.828
2070 | 79.819
2075 | 79.829
2080 | 79.873
2085 | 79.87
2090 | 79.878
2095 | 79.908
2100 | 79.899
2105 | 79.961
2110 | 79.895
2115 | 79.881
2120 | 79.906
2125 | 79.875
2130 | 79.893
2135 | 79.867
2140 | 79.898
2145 | 79.794
2150 | 79.799
2155 | 79.761
2160 | 79.797
2165 | 79.785
2170 | 79.658
2175 | 79.671
2180 | 79.678
2185 | 79.643
2190 | 79.589
2195 | 79.633
2200 | 79.544
2205 | 79.624
2210 | 79.568
2215 | 79.519
2220 | 79.536
2225 | 79.382
2230 | 79.273
2235 | 79.018
2240 | 78.759
2245 | 78.767
2250 | 78.724
2255 | 78.841
2260 | 78.948
2265 | 79.144
2270 | 79.362
2275 | 79.497
2280 | 79.549
2285 | 79.476
2290 | 79.421
2295 | 79.347
2300 | 79.354
2305 | 79.3
2310 | 79.262
2315 | 79.259
2320 | 79.158
2325 | 79.189
2330 | 79.219
2335 | 79.159
2340 | 79.05
2345 | 79.092
2350 | 79.042
2355 | 79.042
2360 | 78.989
2365 | 79.103
2370 | 79.112
2375 | 79.076
2380 | 79.079
2385 | 79.005
2390 | 79.005
2395 | 79.054
2400 | 78.972
2405 | 78.91
2410 | 78.908
2415 | 78.97
2420 | 79.051
2425 | 78.906
2430 | 78.932
2435 | 78.99
2440 | 78.874
2445 | 78.852
2450 | 78.848
2455 | 78.926
2460 | 78.869
2465 | 78.835
2470 | 78.816
2475 | 78.753
2480 | 78.709
2485 | 78.8
2490 | 78.688
2495 | 78.689
2500 | 78.56
2505 | 78.547
2510 | 78.511
2515 | 78.531
2520 | 78.543
2525 | 78.485
2530 | 78.446
2535 | 78.496
2540 | 78.47
2545 | 78.485
2550 | 78.535
2555 | 78.443
2560 | 78.357
2565 | 78.508
2570 | 78.572
2575 | 78.394
2580 | 78.329
2585 | 78.283
2590 | 78.288
2595 | 78.338
2600 | 78.141
2605 | 78.156
2610 | 77.931
2615 | 77.942
2620 | 78.031
2625 | 77.678
2630 | 77.833
2635 | 77.876
2640 | 77.881
2645 | 77.644
2650 | 77.521
2655 | 77.409
2660 | 77.134
2665 | 77.022
2670 | 77.287
2675 | 77.41
2680 | 77.317
2685 | 77.487
2690 | 77.305
2695 | 77.383
2700 | 77.368
2705 | 77.078
2710 | 76.894
2715 | 76.845
2720 | 76.776
2725 | 76.652
2730 | 76.469
2735 | 76.252
2740 | 75.998
2745 | 75.743
2750 | 75.414
2755 | 74.992
2760 | 74.529
2765 | 74.129
2770 | 73.811
2775 | 73.527
2780 | 73.27
2785 | 73.023
2790 | 72.766
2795 | 72.451
2800 | 72.104
2805 | 71.703
2810 | 71.34
2815 | 70.993
2820 | 70.619
2825 | 70.246
2830 | 69.889
2835 | 69.632
2840 | 69.402
2845 | 69.211
2850 | 69.019
2855 | 68.829
2860 | 68.656
2865 | 68.503
2870 | 68.354
2875 | 68.186
2880 | 68.011
2885 | 67.789
2890 | 67.578
2895 | 67.354
2900 | 67.175
2905 | 67.018
2910 | 66.874
2915 | 66.726
2920 | 66.595
2925 | 66.463
2930 | 66.352
2935 | 66.165
2940 | 66.06
2945 | 65.971
2950 | 65.983
2955 | 65.878
2960 | 65.794
2965 | 65.733
2970 | 65.772
2975 | 65.826
2980 | 65.79
2985 | 65.662
2990 | 65.501
2995 | 65.327
3000 | 64.987
3005 | 64.591
3010 | 64.205
3015 | 63.99
3020 | 63.755
3025 | 63.465
3030 | 63.202
3035 | 62.948
3040 | 62.736
3045 | 62.478
3050 | 62.165
3055 | 61.951
3060 | 61.683
3065 | 61.506
3070 | 61.218
3075 | 60.946
3080 | 60.639
3085 | 60.431
3090 | 60.213
3095 | 59.991
3100 | 59.651
3105 | 59.311
3110 | 58.954
3115 | 58.614
3120 | 58.355
3125 | 57.996
3130 | 57.693
3135 | 57.149
3140 | 56.701
3145 | 56.019
3150 | 55.254
3155 | 54.481
3160 | 53.685
3165 | 53.123
3170 | 52.334
3175 | 51.591
3180 | 50.958
3185 | 50.92
3190 | 50.624
3195 | 50.418
3200 | 49.474
3205 | 49.082
3210 | 48.682
3215 | 48.433
3220 | 48.155
3225 | 47.783
3230 | 47.098
3235 | 46.537
3240 | 45.845
3245 | 46.434
3250 | 46.188
3255 | 45.811
3260 | 45.934
3265 | 45.528
3270 | 45.954
3275 | 45.343
3280 | 45.205
3285 | 45.7
3290 | 44.64
3295 | 45.709
3300 | 45.618