## Sheet1
Wavelength | Ts-Tp | Rs-Rp
(nm) | (%) | (%)
1100 | -0.65572 | 0.17359
1101 | -0.63638 | 0.13418
1102 | -0.60248 | 0.13287
1103 | -0.58205 | 0.1072 | Non-Polarized Beamsplitter Cube R:T=70:30, N-BK7, C Coating: 1100 nm-1600 nm This file indicates a typical data and there may be differences between product batches. If you have any questions, please contact LBTEK Technical Support. To quote this data, please indicate that the data source is from LBTEK.
1104 | -0.55457 | 0.09906
1105 | -0.527 | 0.06518
1106 | -0.51247 | 0.0457
1107 | -0.477 | 0.02226
1108 | -0.45793 | -0.00223
1109 | -0.44279 | -0.01592
1110 | -0.41825 | -0.03364
1111 | -0.3839 | -0.05351
1112 | -0.3739 | -0.0822 | LBTEK Mall：www.lbtek.com Tel：0731-84165699 LBTEK Technical Support E-mail：service@lbtek.com
1113 | -0.33913 | -0.1112
1114 | -0.31781 | -0.12404
1115 | -0.28821 | -0.1429
1116 | -0.27829 | -0.17568
1117 | -0.24425 | -0.19051
1118 | -0.22069 | -0.19628
1119 | -0.19706 | -0.21597
1120 | -0.17469 | -0.23423
1121 | -0.14975 | -0.25222
1122 | -0.13207 | -0.28022
1123 | -0.10638 | -0.30181
1124 | -0.08579 | -0.30318
1125 | -0.05404 | -0.3302
1126 | -0.03326 | -0.35422
1127 | -0.01181 | -0.37784
1128 | 0.00494 | -0.39872
1129 | 0.03147 | -0.40582
1130 | 0.05828 | -0.419
1131 | 0.07276 | -0.44264
1132 | 0.09933 | -0.45335
1133 | 0.12973 | -0.46572
1134 | 0.15573 | -0.49527
1135 | 0.16841 | -0.5199
1136 | 0.18451 | -0.53485
1137 | 0.21549 | -0.54761
1138 | 0.22819 | -0.58407
1139 | 0.26041 | -0.58183
1140 | 0.28352 | -0.59762
1141 | 0.31416 | -0.61295
1142 | 0.32803 | -0.62478
1143 | 0.35075 | -0.64285
1144 | 0.37944 | -0.6557
1145 | 0.39562 | -0.67423
1146 | 0.3979 | -0.7073
1147 | 0.42987 | -0.72439
1148 | 0.45953 | -0.74233
1149 | 0.46471 | -0.76312
1150 | 0.50018 | -0.79022
1151 | 0.51076 | -0.80306
1152 | 0.52692 | -0.82427
1153 | 0.56234 | -0.84577
1154 | 0.57644 | -0.84435
1155 | 0.58756 | -0.86863
1156 | 0.61413 | -0.89127
1157 | 0.63583 | -0.90439
1158 | 0.64904 | -0.93637
1159 | 0.68073 | -0.93355
1160 | 0.68958 | -0.95659
1161 | 0.71285 | -0.96583
1162 | 0.74017 | -0.99067
1163 | 0.75119 | -1.01688
1164 | 0.77506 | -1.01398
1165 | 0.80151 | -1.02253
1166 | 0.82117 | -1.04289
1167 | 0.8351 | -1.06699
1168 | 0.85975 | -1.06894
1169 | 0.86887 | -1.10791
1170 | 0.8889 | -1.12471
1171 | 0.91249 | -1.13632
1172 | 0.92838 | -1.15116
1173 | 0.93644 | -1.16903
1174 | 0.96475 | -1.17375
1175 | 0.9895 | -1.18817
1176 | 1.01249 | -1.20469
1177 | 1.03545 | -1.21937
1178 | 1.04833 | -1.24141
1179 | 1.06416 | -1.26429
1180 | 1.08061 | -1.30446
1181 | 1.10837 | -1.32405
1182 | 1.1303 | -1.33249
1183 | 1.14512 | -1.35792
1184 | 1.16985 | -1.35672
1185 | 1.18771 | -1.37045
1186 | 1.19735 | -1.39279
1187 | 1.22668 | -1.41549
1188 | 1.24341 | -1.43855
1189 | 1.26226 | -1.44238
1190 | 1.26887 | -1.46475
1191 | 1.28599 | -1.47842
1192 | 1.30683 | -1.50374
1193 | 1.33014 | -1.52044
1194 | 1.34334 | -1.52556
1195 | 1.36047 | -1.53922
1196 | 1.37765 | -1.55508
1197 | 1.41236 | -1.54403
1198 | 1.41674 | -1.56995
1199 | 1.4326 | -1.58565
1200 | 1.45512 | -1.6005
1201 | 1.47037 | -1.61459
1202 | 1.48768 | -1.62294
1203 | 1.50703 | -1.6288
1204 | 1.51708 | -1.65563
1205 | 1.53103 | -1.67554
1206 | 1.54369 | -1.69327
1207 | 1.56921 | -1.68939
1208 | 1.57077 | -1.71901
1209 | 1.6046 | -1.72731
1210 | 1.61332 | -1.73739
1211 | 1.62591 | -1.74364
1212 | 1.63941 | -1.77882
1213 | 1.64689 | -1.79217
1214 | 1.66237 | -1.80125
1215 | 1.6793 | -1.81248
1216 | 1.70467 | -1.82039
1217 | 1.72131 | -1.82297
1218 | 1.73354 | -1.84429
1219 | 1.75027 | -1.85897
1220 | 1.75727 | -1.86459
1221 | 1.77736 | -1.89678
1222 | 1.79568 | -1.89908
1223 | 1.80177 | -1.9248
1224 | 1.82584 | -1.93991
1225 | 1.84701 | -1.92144
1226 | 1.86749 | -1.94508
1227 | 1.88944 | -1.9434
1228 | 1.89424 | -1.96549
1229 | 1.90607 | -1.99162
1230 | 1.91993 | -2.00744
1231 | 1.93573 | -2.00276
1232 | 1.9511 | -2.02539
1233 | 1.97466 | -2.02831
1234 | 1.9774 | -2.04997
1235 | 1.98957 | -2.08211
1236 | 2.01516 | -2.07768
1237 | 2.01712 | -2.09347
1238 | 2.02656 | -2.1033
1239 | 2.0533 | -2.09251
1240 | 2.06473 | -2.10791
1241 | 2.07016 | -2.12582
1242 | 2.09626 | -2.14211
1243 | 2.1039 | -2.15823
1244 | 2.11313 | -2.16525
1245 | 2.13025 | -2.1605
1246 | 2.13402 | -2.20388
1247 | 2.15112 | -2.19291
1248 | 2.16148 | -2.20418
1249 | 2.17573 | -2.20938
1250 | 2.18479 | -2.23249
1251 | 2.1932 | -2.23995
1252 | 2.20431 | -2.24261
1253 | 2.22318 | -2.25928
1254 | 2.23684 | -2.25508
1255 | 2.24853 | -2.27531
1256 | 2.24788 | -2.29153
1257 | 2.27426 | -2.29293
1258 | 2.28831 | -2.29939
1259 | 2.299 | -2.32239
1260 | 2.3096 | -2.3162
1261 | 2.32232 | -2.34391
1262 | 2.33474 | -2.3707
1263 | 2.3452 | -2.37327
1264 | 2.36873 | -2.36237
1265 | 2.37442 | -2.38145
1266 | 2.38042 | -2.4019
1267 | 2.39033 | -2.41028
1268 | 2.40138 | -2.42596
1269 | 2.41851 | -2.43798
1270 | 2.42175 | -2.43268
1271 | 2.44609 | -2.43893
1272 | 2.46215 | -2.43903
1273 | 2.46559 | -2.44024
1274 | 2.47444 | -2.45202
1275 | 2.48192 | -2.48078
1276 | 2.49621 | -2.47807
1277 | 2.50971 | -2.48579
1278 | 2.51709 | -2.50387
1279 | 2.52541 | -2.52257
1280 | 2.53351 | -2.52051
1281 | 2.54391 | -2.54253
1282 | 2.55454 | -2.5381
1283 | 2.56853 | -2.53245
1284 | 2.56991 | -2.55793
1285 | 2.57994 | -2.56212
1286 | 2.5859 | -2.56416
1287 | 2.59847 | -2.56902
1288 | 2.61498 | -2.58658
1289 | 2.62224 | -2.58974
1290 | 2.62658 | -2.59261
1291 | 2.62945 | -2.60617
1292 | 2.6399 | -2.61635
1293 | 2.6618 | -2.61351
1294 | 2.6598 | -2.62108
1295 | 2.65896 | -2.65025
1296 | 2.68089 | -2.63095
1297 | 2.68492 | -2.63861
1298 | 2.69641 | -2.64741
1299 | 2.7033 | -2.65004
1300 | 2.72633 | -2.65647
1301 | 2.73698 | -2.67356
1302 | 2.74207 | -2.68645
1303 | 2.74282 | -2.68875
1304 | 2.75112 | -2.70429
1305 | 2.76075 | -2.70835
1306 | 2.76824 | -2.7165
1307 | 2.78531 | -2.72288
1308 | 2.79142 | -2.73053
1309 | 2.80111 | -2.72892
1310 | 2.81078 | -2.7291
1311 | 2.81474 | -2.75411
1312 | 2.81294 | -2.76786
1313 | 2.81911 | -2.75735
1314 | 2.8322 | -2.75862
1315 | 2.84542 | -2.75779
1316 | 2.83989 | -2.76387
1317 | 2.84079 | -2.78233
1318 | 2.85941 | -2.78444
1319 | 2.86576 | -2.78144
1320 | 2.86845 | -2.78373
1321 | 2.86993 | -2.80106
1322 | 2.87941 | -2.80737
1323 | 2.87922 | -2.80895
1324 | 2.8849 | -2.80954
1325 | 2.89183 | -2.81415
1326 | 2.90512 | -2.81852
1327 | 2.90428 | -2.83144
1328 | 2.91475 | -2.837
1329 | 2.91347 | -2.83117
1330 | 2.91872 | -2.83262
1331 | 2.91771 | -2.84326
1332 | 2.92842 | -2.84233
1333 | 2.92926 | -2.83131
1334 | 2.93559 | -2.85089
1335 | 2.93792 | -2.85266
1336 | 2.93524 | -2.86004
1337 | 2.94111 | -2.8562
1338 | 2.94013 | -2.87428
1339 | 2.94005 | -2.86109
1340 | 2.94697 | -2.87441
1341 | 2.95067 | -2.88432
1342 | 2.96583 | -2.86876
1343 | 2.95568 | -2.88682
1344 | 2.95798 | -2.88834
1345 | 2.95902 | -2.88957
1346 | 2.96934 | -2.88522
1347 | 2.9687 | -2.87645
1348 | 2.9648 | -2.90581
1349 | 2.97075 | -2.90771
1350 | 2.97997 | -2.90408
1351 | 2.98344 | -2.90046
1352 | 2.97878 | -2.90947
1353 | 2.98772 | -2.91491
1354 | 2.99179 | -2.94207
1355 | 2.98999 | -2.94834
1356 | 3.00659 | -2.93571
1357 | 3.01318 | -2.91445
1358 | 3.00793 | -2.93547
1359 | 3.01566 | -2.9468
1360 | 3.02248 | -2.96328
1361 | 3.02114 | -2.93674
1362 | 3.02051 | -2.97373
1363 | 3.02058 | -2.98271
1364 | 3.02454 | -2.97088
1365 | 3.02889 | -2.96872
1366 | 3.02651 | -2.96493
1367 | 3.03218 | -2.95886
1368 | 3.03875 | -2.95413
1369 | 3.03915 | -2.977
1370 | 3.04313 | -2.98676
1371 | 3.03992 | -2.97255
1372 | 3.03917 | -2.9709
1373 | 3.0411 | -2.98003
1374 | 3.03651 | -2.97821
1375 | 3.04241 | -2.97508
1376 | 3.03384 | -2.987
1377 | 3.02533 | -2.97435
1378 | 3.03328 | -2.9587
1379 | 3.02675 | -2.9707
1380 | 3.02521 | -2.97468
1381 | 3.02165 | -2.94613
1382 | 3.00725 | -2.9555
1383 | 2.9983 | -2.96147
1384 | 2.99014 | -2.9632
1385 | 2.98925 | -2.94154
1386 | 2.96981 | -2.94465
1387 | 2.96031 | -2.93105
1388 | 2.95315 | -2.93365
1389 | 2.93811 | -2.9124
1390 | 2.92295 | -2.92839
1391 | 2.92376 | -2.93015
1392 | 2.90399 | -2.91166
1393 | 2.88954 | -2.91374
1394 | 2.87858 | -2.90051
1395 | 2.87433 | -2.89675
1396 | 2.85136 | -2.88561
1397 | 2.84812 | -2.8719
1398 | 2.83633 | -2.87677
1399 | 2.84095 | -2.87541
1400 | 2.82891 | -2.88358
1401 | 2.81633 | -2.88097
1402 | 2.82309 | -2.83917
1403 | 2.80455 | -2.86382
1404 | 2.81208 | -2.8479
1405 | 2.80916 | -2.84401
1406 | 2.80785 | -2.85368
1407 | 2.8109 | -2.85174
1408 | 2.81143 | -2.85063
1409 | 2.81818 | -2.84083
1410 | 2.81204 | -2.84265
1411 | 2.80203 | -2.85496
1412 | 2.8133 | -2.85042
1413 | 2.81462 | -2.85176
1414 | 2.82074 | -2.84601
1415 | 2.8168 | -2.84355
1416 | 2.81583 | -2.86527
1417 | 2.80685 | -2.86263
1418 | 2.8232 | -2.86286
1419 | 2.81689 | -2.85865
1420 | 2.82294 | -2.8682
1421 | 2.82417 | -2.86032
1422 | 2.82343 | -2.86241
1423 | 2.82363 | -2.84212
1424 | 2.8213 | -2.86503
1425 | 2.82239 | -2.85202
1426 | 2.81884 | -2.84262
1427 | 2.82003 | -2.84538
1428 | 2.82649 | -2.84647
1429 | 2.82376 | -2.84414
1430 | 2.81861 | -2.84076
1431 | 2.81903 | -2.83339
1432 | 2.81643 | -2.82872
1433 | 2.80984 | -2.83418
1434 | 2.80422 | -2.82596
1435 | 2.80894 | -2.8292
1436 | 2.79288 | -2.83859
1437 | 2.80262 | -2.81049
1438 | 2.79433 | -2.8232
1439 | 2.79396 | -2.79656
1440 | 2.78153 | -2.80949
1441 | 2.78452 | -2.78764
1442 | 2.7836 | -2.77587
1443 | 2.78343 | -2.77379
1444 | 2.77318 | -2.76707
1445 | 2.76481 | -2.76682
1446 | 2.75878 | -2.75924
1447 | 2.75697 | -2.74225
1448 | 2.75215 | -2.7524
1449 | 2.74787 | -2.74523
1450 | 2.73931 | -2.74579
1451 | 2.73981 | -2.73788
1452 | 2.73056 | -2.73751
1453 | 2.72483 | -2.71679
1454 | 2.71623 | -2.7421
1455 | 2.71837 | -2.72246
1456 | 2.71051 | -2.73423
1457 | 2.70874 | -2.71346
1458 | 2.70151 | -2.69329
1459 | 2.70257 | -2.7051
1460 | 2.70317 | -2.68396
1461 | 2.70243 | -2.67714
1462 | 2.68951 | -2.67337
1463 | 2.67885 | -2.6825
1464 | 2.68513 | -2.6605
1465 | 2.66685 | -2.67188
1466 | 2.66785 | -2.66776
1467 | 2.65719 | -2.65581
1468 | 2.65058 | -2.64468
1469 | 2.65516 | -2.64124
1470 | 2.64743 | -2.64427
1471 | 2.64447 | -2.6332
1472 | 2.6348 | -2.63978
1473 | 2.63268 | -2.61518
1474 | 2.62428 | -2.62816
1475 | 2.61712 | -2.61532
1476 | 2.61497 | -2.60691
1477 | 2.60175 | -2.60167
1478 | 2.59968 | -2.5792
1479 | 2.59629 | -2.58087
1480 | 2.58088 | -2.57465
1481 | 2.57145 | -2.56256
1482 | 2.569 | -2.55048
1483 | 2.56186 | -2.56671
1484 | 2.5427 | -2.55948
1485 | 2.53627 | -2.53642
1486 | 2.53273 | -2.53883
1487 | 2.52507 | -2.53827
1488 | 2.51916 | -2.52742
1489 | 2.51255 | -2.52071
1490 | 2.50061 | -2.49728
1491 | 2.48521 | -2.4881
1492 | 2.47753 | -2.48157
1493 | 2.47113 | -2.46795
1494 | 2.4546 | -2.47585
1495 | 2.44659 | -2.45667
1496 | 2.44055 | -2.44652
1497 | 2.43379 | -2.42307
1498 | 2.41918 | -2.41165
1499 | 2.41427 | -2.40698
1500 | 2.40077 | -2.40272
1501 | 2.38087 | -2.40037
1502 | 2.37836 | -2.36014
1503 | 2.36326 | -2.36585
1504 | 2.35314 | -2.35633
1505 | 2.33946 | -2.34886
1506 | 2.3329 | -2.35284
1507 | 2.32266 | -2.33422
1508 | 2.30573 | -2.32222
1509 | 2.30775 | -2.29671
1510 | 2.28967 | -2.29572
1511 | 2.28026 | -2.27543
1512 | 2.27444 | -2.26703
1513 | 2.27033 | -2.24727
1514 | 2.24695 | -2.25817
1515 | 2.2449 | -2.23972
1516 | 2.2302 | -2.22222
1517 | 2.21425 | -2.23088
1518 | 2.20605 | -2.20888
1519 | 2.19343 | -2.19938
1520 | 2.17373 | -2.19466
1521 | 2.17217 | -2.19616
1522 | 2.15377 | -2.17967
1523 | 2.14725 | -2.16465
1524 | 2.13653 | -2.14231
1525 | 2.12575 | -2.14169
1526 | 2.11764 | -2.13035
1527 | 2.10622 | -2.11619
1528 | 2.09043 | -2.11822
1529 | 2.07667 | -2.10551
1530 | 2.07661 | -2.08839
1531 | 2.06156 | -2.07109
1532 | 2.04897 | -2.05658
1533 | 2.03588 | -2.05134
1534 | 2.0321 | -2.05119
1535 | 2.00872 | -2.03461
1536 | 2.00178 | -1.99814
1537 | 1.99276 | -2.01234
1538 | 1.97583 | -1.98142
1539 | 1.96696 | -1.98038
1540 | 1.95609 | -1.94917
1541 | 1.95041 | -1.95261
1542 | 1.92833 | -1.97005
1543 | 1.92114 | -1.9346
1544 | 1.90039 | -1.94209
1545 | 1.88122 | -1.91961
1546 | 1.88159 | -1.88714
1547 | 1.86029 | -1.88201
1548 | 1.84502 | -1.87708
1549 | 1.83663 | -1.85068
1550 | 1.81766 | -1.83783
1551 | 1.81342 | -1.81219
1552 | 1.78903 | -1.80625
1553 | 1.7847 | -1.78988
1554 | 1.76663 | -1.78942
1555 | 1.75654 | -1.77503
1556 | 1.72822 | -1.7633
1557 | 1.72718 | -1.75932
1558 | 1.7126 | -1.72491
1559 | 1.70364 | -1.72354
1560 | 1.68943 | -1.70077
1561 | 1.67328 | -1.68348
1562 | 1.66216 | -1.67972
1563 | 1.64043 | -1.67411
1564 | 1.64558 | -1.64067
1565 | 1.61647 | -1.63684
1566 | 1.61197 | -1.61893
1567 | 1.5964 | -1.60626
1568 | 1.57769 | -1.60812
1569 | 1.57089 | -1.57921
1570 | 1.5587 | -1.57994
1571 | 1.54072 | -1.55813
1572 | 1.52935 | -1.53829
1573 | 1.51351 | -1.54024
1574 | 1.49642 | -1.51995
1575 | 1.4822 | -1.50929
1576 | 1.47742 | -1.50436
1577 | 1.46626 | -1.47816
1578 | 1.45863 | -1.46467
1579 | 1.44813 | -1.45989
1580 | 1.43028 | -1.42927
1581 | 1.41648 | -1.43526
1582 | 1.40232 | -1.41907
1583 | 1.40013 | -1.39169
1584 | 1.37688 | -1.39521
1585 | 1.36108 | -1.37111
1586 | 1.35674 | -1.35233
1587 | 1.34494 | -1.34283
1588 | 1.32787 | -1.32359
1589 | 1.314 | -1.31263
1590 | 1.30885 | -1.30227
1591 | 1.30148 | -1.29477
1592 | 1.27906 | -1.26704
1593 | 1.26811 | -1.24849
1594 | 1.26491 | -1.2282
1595 | 1.24322 | -1.24027
1596 | 1.22627 | -1.22482
1597 | 1.22169 | -1.20867
1598 | 1.20775 | -1.21528
1599 | 1.1916 | -1.20868
1600 | 1.18049 | -1.18455