## 780SP
Wavelength | Tavg | Ts | Tp | Ravg | Rs | Rp
nm | % | % | % | % | % | %
550 | 98.4214 | 98.5708 | 98.2719 | 1.1949 | 0.9828 | 1.407
550.5 | 98.4662 | 98.63 | 98.3024 | 1.2034 | 1.0257 | 1.3811
551 | 98.4293 | 98.5565 | 98.302 | 1.2828 | 1.1111 | 1.4546
551.5 | 98.3369 | 98.4475 | 98.2263 | 1.3232 | 1.1701 | 1.4762 | DMx-780SP Transmission and Reflectance Spectral Curves of 780SP，45°AOI This file indicates a typical data and there may be differences between product batches. If you have any questions, please contact LBTEK Technical Support. To quote this data, please indicate that the data source is from LBTEK.
552 | 98.2575 | 98.3669 | 98.1482 | 1.411 | 1.2461 | 1.5759
552.5 | 98.2136 | 98.4246 | 98.0025 | 1.4825 | 1.2584 | 1.7066
553 | 98.1018 | 98.3216 | 97.8821 | 1.5891 | 1.3163 | 1.862
553.5 | 98.0513 | 98.3668 | 97.7358 | 1.6866 | 1.3848 | 1.9883
554 | 97.9999 | 98.4078 | 97.592 | 1.7011 | 1.2863 | 2.1159
554.5 | 97.9431 | 98.3903 | 97.4959 | 1.7418 | 1.2704 | 2.2133
555 | 97.942 | 98.4705 | 97.4135 | 1.7178 | 1.1291 | 2.3065
555.5 | 97.9592 | 98.5314 | 97.387 | 1.7211 | 1.1004 | 2.3419
556 | 97.9864 | 98.604 | 97.3688 | 1.714 | 1.0819 | 2.3461
556.5 | 98.0167 | 98.6143 | 97.419 | 1.6414 | 0.97101 | 2.3119 | LBTEK Mall：www.lbtek.com Tel：400-060-6986 LBTEK Technical Support E-mail：service@lbtek.com
557 | 98.0531 | 98.599 | 97.5072 | 1.6528 | 1.0679 | 2.2377
557.5 | 98.0484 | 98.5377 | 97.559 | 1.651 | 1.159 | 2.143
558 | 98.0581 | 98.3867 | 97.7294 | 1.6333 | 1.2551 | 2.0116
558.5 | 98.0159 | 98.1509 | 97.8809 | 1.6417 | 1.4387 | 1.8447
559 | 98.033 | 98.009 | 98.057 | 1.6581 | 1.6416 | 1.6745
559.5 | 97.9062 | 97.6154 | 98.197 | 1.7573 | 1.9962 | 1.5183
560 | 97.8211 | 97.289 | 98.3531 | 1.8687 | 2.375 | 1.3624
560.5 | 97.7335 | 96.9326 | 98.5345 | 1.98 | 2.7433 | 1.2167
561 | 97.5865 | 96.5597 | 98.6134 | 2.11 | 3.1352 | 1.0848
561.5 | 97.4291 | 96.134 | 98.7243 | 2.224 | 3.4766 | 0.97136
562 | 97.324 | 95.8215 | 98.8265 | 2.3976 | 3.8766 | 0.91861
562.5 | 97.1693 | 95.4704 | 98.8682 | 2.5264 | 4.1866 | 0.86631
563 | 97.062 | 95.2641 | 98.8598 | 2.6516 | 4.4625 | 0.84065
563.5 | 97.0284 | 95.1958 | 98.861 | 2.7538 | 4.6379 | 0.86962
564 | 96.9235 | 94.9983 | 98.8487 | 2.8104 | 4.706 | 0.91482
564.5 | 96.9509 | 95.11 | 98.7917 | 2.7998 | 4.6484 | 0.95124
565 | 96.9238 | 95.1024 | 98.7453 | 2.7935 | 4.5861 | 1.0009
565.5 | 96.9781 | 95.3118 | 98.6445 | 2.7149 | 4.3694 | 1.0604
566 | 97.1108 | 95.6068 | 98.6148 | 2.6032 | 4.0872 | 1.1191
566.5 | 97.28 | 95.9675 | 98.5926 | 2.4419 | 3.7405 | 1.1432
567 | 97.382 | 96.2141 | 98.5499 | 2.288 | 3.3898 | 1.1862
567.5 | 97.6266 | 96.7183 | 98.5348 | 2.1072 | 3.0171 | 1.1972
568 | 97.7715 | 96.9584 | 98.5846 | 1.9552 | 2.7321 | 1.1783
568.5 | 97.9261 | 97.2814 | 98.5709 | 1.7558 | 2.3614 | 1.1502
569 | 98.1446 | 97.6647 | 98.6245 | 1.5741 | 2.0411 | 1.107
569.5 | 98.2695 | 97.8654 | 98.6737 | 1.4653 | 1.8628 | 1.0679
570 | 98.4208 | 98.0351 | 98.8064 | 1.3607 | 1.7513 | 0.97017
570.5 | 98.4501 | 98.0486 | 98.8516 | 1.2505 | 1.6331 | 0.868
571 | 98.4656 | 98.0141 | 98.9171 | 1.2461 | 1.6769 | 0.81539
571.5 | 98.4865 | 97.9283 | 99.0447 | 1.2515 | 1.7708 | 0.73214
572 | 98.438 | 97.8082 | 99.0677 | 1.2914 | 1.9249 | 0.65788
572.5 | 98.3637 | 97.5514 | 99.176 | 1.389 | 2.1924 | 0.5856
573 | 98.2525 | 97.2714 | 99.2335 | 1.4976 | 2.4642 | 0.53098
573.5 | 98.1008 | 96.9877 | 99.2139 | 1.6186 | 2.734 | 0.50326
574 | 97.9945 | 96.7296 | 99.2594 | 1.7494 | 2.988 | 0.51083
574.5 | 97.8234 | 96.4049 | 99.2418 | 1.8778 | 3.2465 | 0.50904
575 | 97.7102 | 96.1852 | 99.2352 | 2.0218 | 3.5019 | 0.54163
575.5 | 97.6086 | 96.0284 | 99.1888 | 2.1375 | 3.6994 | 0.57553
576 | 97.5206 | 95.8943 | 99.1469 | 2.2456 | 3.8589 | 0.63232
576.5 | 97.416 | 95.7643 | 99.0678 | 2.2695 | 3.8142 | 0.72489
577 | 97.429 | 95.8506 | 99.0075 | 2.2657 | 3.757 | 0.77436
577.5 | 97.4783 | 96.0261 | 98.9304 | 2.2602 | 3.6816 | 0.83876
578 | 97.5143 | 96.1716 | 98.8571 | 2.2251 | 3.5489 | 0.90135
578.5 | 97.5933 | 96.3706 | 98.8159 | 2.1302 | 3.2866 | 0.97387
579 | 97.6672 | 96.56 | 98.7744 | 2.0408 | 3.0663 | 1.0152
579.5 | 97.8132 | 96.9053 | 98.7212 | 1.9631 | 2.8748 | 1.0514
580 | 97.9205 | 97.1191 | 98.7218 | 1.8208 | 2.5828 | 1.0589
580.5 | 98.0346 | 97.3346 | 98.7347 | 1.6941 | 2.3274 | 1.0608
581 | 98.1708 | 97.5979 | 98.7438 | 1.6014 | 2.1572 | 1.0456
581.5 | 98.2377 | 97.7069 | 98.7685 | 1.5115 | 2.0102 | 1.0129
582 | 98.3269 | 97.8257 | 98.8281 | 1.42 | 1.8955 | 0.9445
582.5 | 98.3296 | 97.7682 | 98.891 | 1.3855 | 1.884 | 0.88696
583 | 98.3378 | 97.7147 | 98.9609 | 1.3674 | 1.9184 | 0.81633
583.5 | 98.2841 | 97.5139 | 99.0543 | 1.4127 | 2.0846 | 0.74085
584 | 98.2646 | 97.3905 | 99.1387 | 1.5051 | 2.3623 | 0.64793
584.5 | 98.1069 | 97.0397 | 99.1741 | 1.5837 | 2.5949 | 0.57258
585 | 98.0306 | 96.7883 | 99.273 | 1.7716 | 3.0195 | 0.52362
585.5 | 97.8427 | 96.372 | 99.3135 | 1.8823 | 3.3028 | 0.46182
586 | 97.6901 | 96.0082 | 99.3721 | 2.0591 | 3.7056 | 0.41256
586.5 | 97.5313 | 95.6612 | 99.4014 | 2.2424 | 4.0935 | 0.39123
587 | 97.3568 | 95.2969 | 99.4166 | 2.3968 | 4.4163 | 0.37718
587.5 | 97.211 | 95.0034 | 99.4187 | 2.565 | 4.7437 | 0.38628
588 | 97.0691 | 94.7521 | 99.386 | 2.7033 | 5.0052 | 0.40141
588.5 | 96.9835 | 94.602 | 99.3651 | 2.7787 | 5.121 | 0.43636
589 | 96.8827 | 94.4713 | 99.294 | 2.8612 | 5.2454 | 0.47698
589.5 | 96.8647 | 94.4642 | 99.2652 | 2.8661 | 5.2026 | 0.52964
590 | 96.8618 | 94.5335 | 99.19 | 2.8872 | 5.1656 | 0.60876
590.5 | 96.938 | 94.7383 | 99.1377 | 2.8476 | 5.0324 | 0.66272
591 | 97.0018 | 94.9395 | 99.064 | 2.7927 | 4.8432 | 0.74232
591.5 | 97.1123 | 95.2319 | 98.9927 | 2.6795 | 4.5437 | 0.81542
592 | 97.2094 | 95.4955 | 98.9234 | 2.5674 | 4.2846 | 0.85007
592.5 | 97.3138 | 95.7403 | 98.8872 | 2.4287 | 3.9583 | 0.89899
593 | 97.5179 | 96.1807 | 98.8552 | 2.2714 | 3.6062 | 0.93658
593.5 | 97.6206 | 96.4239 | 98.8172 | 2.1113 | 3.2674 | 0.95522
594 | 97.7579 | 96.6821 | 98.8336 | 2.0134 | 3.0614 | 0.96554
594.5 | 97.8551 | 96.8661 | 98.8442 | 1.9016 | 2.8468 | 0.95635
595 | 97.9298 | 96.9929 | 98.8667 | 1.8513 | 2.7732 | 0.92941
595.5 | 97.949 | 97.0002 | 98.8978 | 1.7735 | 2.6486 | 0.89839
596 | 97.9882 | 97.024 | 98.9525 | 1.7668 | 2.6874 | 0.84628
596.5 | 97.9174 | 96.8276 | 99.0072 | 1.8354 | 2.868 | 0.80281
597 | 97.8623 | 96.649 | 99.0756 | 1.9095 | 3.0828 | 0.7361
597.5 | 97.7271 | 96.3252 | 99.129 | 2.0472 | 3.4112 | 0.68319
598 | 97.5928 | 95.9969 | 99.1888 | 2.1614 | 3.696 | 0.6267
598.5 | 97.3881 | 95.5438 | 99.2324 | 2.3462 | 4.1261 | 0.56631
599 | 97.2012 | 95.1213 | 99.2812 | 2.5465 | 4.5733 | 0.51962
599.5 | 96.9994 | 94.6738 | 99.3251 | 2.777 | 5.0716 | 0.48246
600 | 96.8151 | 94.2668 | 99.3634 | 2.9919 | 5.5299 | 0.45388
600.5 | 96.5599 | 93.7677 | 99.3522 | 3.1962 | 5.9588 | 0.43366
601 | 96.3966 | 93.4094 | 99.3837 | 3.4041 | 6.3775 | 0.4306
601.5 | 96.2112 | 93.0326 | 99.3898 | 3.5665 | 6.6895 | 0.44345
602 | 96.0587 | 92.7709 | 99.3464 | 3.72 | 6.9782 | 0.46177
602.5 | 95.954 | 92.5939 | 99.314 | 3.8275 | 7.1611 | 0.49394
603 | 95.9009 | 92.5243 | 99.2776 | 3.8784 | 7.2234 | 0.53337
603.5 | 95.8789 | 92.5146 | 99.2431 | 3.8823 | 7.1873 | 0.57731
604 | 95.8682 | 92.5448 | 99.1916 | 3.882 | 7.1288 | 0.63519
604.5 | 95.9456 | 92.7579 | 99.1333 | 3.8324 | 6.9753 | 0.68943
605 | 96.036 | 92.9711 | 99.101 | 3.733 | 6.7411 | 0.72478
605.5 | 96.1606 | 93.2684 | 99.0527 | 3.5896 | 6.4119 | 0.76734
606 | 96.3318 | 93.6511 | 99.0126 | 3.4617 | 6.1055 | 0.81802
606.5 | 96.5297 | 94.0821 | 98.9774 | 3.2919 | 5.7363 | 0.8475
607 | 96.6749 | 94.3836 | 98.9662 | 3.1081 | 5.3517 | 0.86457
607.5 | 96.8464 | 94.738 | 98.9548 | 2.9152 | 4.9655 | 0.86486
608 | 97.0837 | 95.1674 | 99 | 2.7583 | 4.6509 | 0.86562
608.5 | 97.2343 | 95.4815 | 98.9871 | 2.5491 | 4.2623 | 0.83591
609 | 97.3438 | 95.6637 | 99.0239 | 2.42 | 4.0319 | 0.8082
609.5 | 97.4979 | 95.9283 | 99.0675 | 2.3248 | 3.8858 | 0.76374
610 | 97.56 | 96.0121 | 99.108 | 2.2158 | 3.7357 | 0.69595
610.5 | 97.6231 | 96.0602 | 99.186 | 2.1786 | 3.7136 | 0.64362
611 | 97.5903 | 95.9276 | 99.2529 | 2.1889 | 3.7982 | 0.57962
611.5 | 97.5714 | 95.818 | 99.3248 | 2.2272 | 3.956 | 0.49826
612 | 97.5486 | 95.6762 | 99.4211 | 2.3068 | 4.1846 | 0.42893
612.5 | 97.4255 | 95.3656 | 99.4854 | 2.4088 | 4.4533 | 0.36425
613 | 97.2643 | 94.9991 | 99.5294 | 2.5244 | 4.7537 | 0.29511
613.5 | 97.0993 | 94.61 | 99.5886 | 2.7023 | 5.1568 | 0.24781
614 | 96.959 | 94.2695 | 99.6484 | 2.8415 | 5.4786 | 0.20432
614.5 | 96.7502 | 93.8356 | 99.6649 | 3.0438 | 5.9035 | 0.1842
615 | 96.5624 | 93.4535 | 99.6713 | 3.1854 | 6.2037 | 0.16722
615.5 | 96.4465 | 93.2071 | 99.6859 | 3.3639 | 6.5554 | 0.17244
616 | 96.2594 | 92.8811 | 99.6377 | 3.528 | 6.8597 | 0.19621
616.5 | 96.1381 | 92.6876 | 99.5886 | 3.6513 | 7.0706 | 0.23188
617 | 96.0646 | 92.556 | 99.5732 | 3.7322 | 7.1749 | 0.28951
617.5 | 95.9543 | 92.4217 | 99.487 | 3.8214 | 7.2856 | 0.35711
618 | 95.9502 | 92.4902 | 99.4102 | 3.8631 | 7.275 | 0.45125
618.5 | 95.9764 | 92.6314 | 99.3213 | 3.8721 | 7.2141 | 0.53016
619 | 95.9502 | 92.6902 | 99.2102 | 3.8355 | 7.0338 | 0.63712
619.5 | 96.0262 | 92.9398 | 99.1127 | 3.803 | 6.8683 | 0.73768
620 | 96.1187 | 93.2354 | 99.0021 | 3.6954 | 6.5476 | 0.84311
620.5 | 96.25 | 93.5899 | 98.9101 | 3.5737 | 6.2088 | 0.93853
621 | 96.3258 | 93.8244 | 98.8271 | 3.4685 | 5.909 | 1.0279
621.5 | 96.5252 | 94.286 | 98.7644 | 3.3092 | 5.5072 | 1.1113
622 | 96.6649 | 94.6685 | 98.6614 | 3.1759 | 5.1654 | 1.1865
622.5 | 96.7985 | 94.976 | 98.621 | 3.0385 | 4.8334 | 1.2437
623 | 96.9115 | 95.2602 | 98.5629 | 2.9143 | 4.5492 | 1.2793
623.5 | 97.023 | 95.5073 | 98.5386 | 2.7841 | 4.2724 | 1.2959
624 | 97.135 | 95.7138 | 98.5562 | 2.6651 | 4.0271 | 1.3032
624.5 | 97.1686 | 95.7651 | 98.5721 | 2.6297 | 3.9655 | 1.2938
625 | 97.1846 | 95.787 | 98.5822 | 2.5889 | 3.9211 | 1.2567
625.5 | 97.2421 | 95.8361 | 98.6481 | 2.5657 | 3.9133 | 1.2181
626 | 97.2198 | 95.7214 | 98.7182 | 2.6097 | 4.066 | 1.1534
626.5 | 97.1329 | 95.4955 | 98.7704 | 2.6721 | 4.2596 | 1.0847
627 | 97.0487 | 95.2412 | 98.8561 | 2.7534 | 4.5165 | 0.99031
627.5 | 96.9306 | 94.9339 | 98.9273 | 2.8573 | 4.8048 | 0.90977
628 | 96.8378 | 94.6589 | 99.0167 | 2.9891 | 5.1579 | 0.8203
628.5 | 96.6386 | 94.1558 | 99.1214 | 3.179 | 5.6305 | 0.72751
629 | 96.516 | 93.8123 | 99.2196 | 3.3472 | 6.0479 | 0.64643
629.5 | 96.2965 | 93.2924 | 99.3006 | 3.5086 | 6.4506 | 0.56664
630 | 96.1348 | 92.9187 | 99.3509 | 3.6719 | 6.8252 | 0.51861
630.5 | 95.9606 | 92.5182 | 99.403 | 3.84 | 7.2279 | 0.45208
631 | 95.842 | 92.2374 | 99.4466 | 3.9969 | 7.5625 | 0.43125
631.5 | 95.7092 | 91.9599 | 99.4586 | 4.0949 | 7.7917 | 0.39811
632 | 95.5906 | 91.7214 | 99.4597 | 4.2015 | 7.9934 | 0.40964
632.5 | 95.5184 | 91.5997 | 99.4371 | 4.291 | 8.1424 | 0.43953
633 | 95.4497 | 91.5026 | 99.3969 | 4.3571 | 8.2448 | 0.4695
633.5 | 95.4575 | 91.5684 | 99.3466 | 4.3411 | 8.1624 | 0.51975
634 | 95.4929 | 91.7119 | 99.274 | 4.3509 | 8.0971 | 0.60469
634.5 | 95.5085 | 91.8484 | 99.1686 | 4.327 | 7.9606 | 0.69336
635 | 95.5583 | 92.0551 | 99.0615 | 4.2615 | 7.7085 | 0.81455
635.5 | 95.6548 | 92.3718 | 98.9377 | 4.1759 | 7.4241 | 0.92778
636 | 95.7716 | 92.7069 | 98.8362 | 4.0608 | 7.0807 | 1.0409
636.5 | 95.9246 | 93.1382 | 98.7111 | 3.9327 | 6.6898 | 1.1756
637 | 96.0275 | 93.4832 | 98.5718 | 3.7837 | 6.2705 | 1.2969
637.5 | 96.2435 | 94.0279 | 98.4591 | 3.668 | 5.9089 | 1.4271
638 | 96.3221 | 94.3185 | 98.3256 | 3.5283 | 5.5065 | 1.5501
638.5 | 96.4584 | 94.6907 | 98.226 | 3.373 | 5.0895 | 1.6565
639 | 96.6166 | 95.104 | 98.1292 | 3.2112 | 4.6806 | 1.7419
639.5 | 96.7054 | 95.357 | 98.0538 | 3.1383 | 4.4393 | 1.8373
640 | 96.8056 | 95.6131 | 97.9981 | 3.0398 | 4.1864 | 1.8933
640.5 | 96.8147 | 95.6882 | 97.9412 | 2.9814 | 4.0092 | 1.9535
641 | 96.8916 | 95.8771 | 97.9062 | 2.9699 | 3.9664 | 1.9734
641.5 | 96.9052 | 95.9 | 97.9104 | 2.9686 | 3.9484 | 1.9888
642 | 96.8872 | 95.8637 | 97.9107 | 2.956 | 3.9365 | 1.9756
642.5 | 96.8379 | 95.7173 | 97.9586 | 3.0054 | 4.0775 | 1.9333
643 | 96.8125 | 95.6119 | 98.0132 | 3.0678 | 4.2315 | 1.9042
643.5 | 96.679 | 95.309 | 98.049 | 3.173 | 4.5152 | 1.8309
644 | 96.5874 | 95.0392 | 98.1356 | 3.2435 | 4.7348 | 1.7521
644.5 | 96.4571 | 94.6947 | 98.2195 | 3.3837 | 5.1044 | 1.663
645 | 96.3592 | 94.3806 | 98.3377 | 3.4988 | 5.4337 | 1.5639
645.5 | 96.2607 | 94.0807 | 98.4406 | 3.5943 | 5.7412 | 1.4473
646 | 96.1471 | 93.7308 | 98.5633 | 3.6937 | 6.0576 | 1.3299
646.5 | 96.0436 | 93.4173 | 98.6699 | 3.8208 | 6.4192 | 1.2224
647 | 95.9612 | 93.1297 | 98.7928 | 3.8638 | 6.627 | 1.1006
647.5 | 95.9327 | 92.9514 | 98.9141 | 3.9299 | 6.868 | 0.99184
648 | 95.8653 | 92.7194 | 99.0111 | 3.976 | 7.068 | 0.88396
648.5 | 95.8981 | 92.6795 | 99.1167 | 4.0066 | 7.2168 | 0.79643
649 | 95.8587 | 92.5293 | 99.188 | 3.9665 | 7.2236 | 0.70933
649.5 | 95.8951 | 92.5326 | 99.2575 | 3.9173 | 7.1957 | 0.6389
650 | 96.0201 | 92.7075 | 99.3327 | 3.8356 | 7.0946 | 0.57657
650.5 | 96.0967 | 92.8406 | 99.3529 | 3.7562 | 6.9768 | 0.53557
651 | 96.2305 | 93.0499 | 99.4112 | 3.6531 | 6.8035 | 0.5028
651.5 | 96.3456 | 93.2724 | 99.4188 | 3.5144 | 6.526 | 0.50282
652 | 96.5191 | 93.6174 | 99.4208 | 3.3698 | 6.2389 | 0.50068
652.5 | 96.6647 | 93.9297 | 99.3997 | 3.2091 | 5.8964 | 0.52174
653 | 96.8178 | 94.2729 | 99.3627 | 3.0292 | 5.508 | 0.55034
653.5 | 97.0112 | 94.6884 | 99.3339 | 2.8702 | 5.1482 | 0.59217
654 | 97.174 | 95.0705 | 99.2775 | 2.7038 | 4.761 | 0.64648
654.5 | 97.3461 | 95.4726 | 99.2195 | 2.5614 | 4.412 | 0.71078
655 | 97.4684 | 95.7959 | 99.1409 | 2.3932 | 4.0043 | 0.78215
655.5 | 97.5975 | 96.0963 | 99.0988 | 2.2953 | 3.739 | 0.85169
656 | 97.6625 | 96.3062 | 99.0187 | 2.2022 | 3.4853 | 0.91897
656.5 | 97.7413 | 96.5564 | 98.9261 | 2.1533 | 3.3119 | 0.99473
657 | 97.7568 | 96.6487 | 98.8649 | 2.1095 | 3.1526 | 1.0664
657.5 | 97.7766 | 96.7577 | 98.7956 | 2.103 | 3.0758 | 1.1303
658 | 97.7068 | 96.6777 | 98.7358 | 2.1479 | 3.1059 | 1.1898
658.5 | 97.6603 | 96.6132 | 98.7073 | 2.2086 | 3.1797 | 1.2376
659 | 97.5487 | 96.4535 | 98.6439 | 2.2924 | 3.3039 | 1.2809
659.5 | 97.4832 | 96.3479 | 98.6186 | 2.4097 | 3.5081 | 1.3113
660 | 97.347 | 96.0988 | 98.5952 | 2.5379 | 3.7497 | 1.3262
660.5 | 97.1894 | 95.7897 | 98.589 | 2.7033 | 4.0669 | 1.3397
661 | 96.9876 | 95.3992 | 98.5759 | 2.9066 | 4.4765 | 1.3367
661.5 | 96.8498 | 95.0994 | 98.6001 | 3.0014 | 4.6776 | 1.3252
662 | 96.6965 | 94.7597 | 98.6333 | 3.1955 | 5.0903 | 1.3007
662.5 | 96.5304 | 94.397 | 98.6638 | 3.3715 | 5.4669 | 1.2762
663 | 96.3809 | 94.0483 | 98.7135 | 3.5062 | 5.7758 | 1.2367
663.5 | 96.2637 | 93.7741 | 98.7534 | 3.624 | 6.0567 | 1.1913
664 | 96.1625 | 93.5329 | 98.792 | 3.7663 | 6.3936 | 1.139
664.5 | 96.0646 | 93.2519 | 98.8774 | 3.8341 | 6.5819 | 1.0863
665 | 95.9942 | 93.0879 | 98.9005 | 3.8745 | 6.7238 | 1.0251
665.5 | 96.0008 | 93.0304 | 98.9711 | 3.9047 | 6.8478 | 0.9616
666 | 95.9714 | 92.9018 | 99.041 | 3.9123 | 6.9132 | 0.91146
666.5 | 96.0196 | 92.9593 | 99.08 | 3.8482 | 6.8341 | 0.86241
667 | 96.0757 | 93.0205 | 99.1309 | 3.7879 | 6.7706 | 0.8053
667.5 | 96.1683 | 93.1705 | 99.1662 | 3.7147 | 6.6602 | 0.7691
668 | 96.3362 | 93.4334 | 99.2391 | 3.5538 | 6.3834 | 0.72422
668.5 | 96.4812 | 93.7042 | 99.2583 | 3.4231 | 6.1527 | 0.69349
669 | 96.6372 | 94.004 | 99.2704 | 3.2399 | 5.814 | 0.6659
669.5 | 96.8268 | 94.3613 | 99.2923 | 3.0718 | 5.4897 | 0.65377
670 | 97.021 | 94.729 | 99.3131 | 2.9117 | 5.1691 | 0.65428
670.5 | 97.198 | 95.1001 | 99.2958 | 2.6995 | 4.7474 | 0.65163
671 | 97.3265 | 95.3841 | 99.2689 | 2.476 | 4.2946 | 0.65741
671.5 | 97.6266 | 95.9717 | 99.2816 | 2.308 | 3.9387 | 0.67721
672 | 97.7399 | 96.211 | 99.2688 | 2.1379 | 3.5709 | 0.7049
672.5 | 97.9281 | 96.625 | 99.2312 | 1.9751 | 3.2128 | 0.73745
673 | 98.0426 | 96.8966 | 99.1885 | 1.8608 | 2.9477 | 0.7738
673.5 | 98.1562 | 97.1733 | 99.1392 | 1.7718 | 2.7274 | 0.81623
674 | 98.2547 | 97.4114 | 99.0979 | 1.6896 | 2.5218 | 0.85745
674.5 | 98.2786 | 97.4991 | 99.058 | 1.6677 | 2.4291 | 0.90632
675 | 98.2457 | 97.464 | 99.0274 | 1.6716 | 2.4001 | 0.94306
675.5 | 98.2323 | 97.5214 | 98.9431 | 1.7059 | 2.4168 | 0.9951
676 | 98.1581 | 97.4157 | 98.9005 | 1.7657 | 2.4972 | 1.0343
676.5 | 98.0719 | 97.2666 | 98.8772 | 1.8584 | 2.6419 | 1.0749
677 | 97.8836 | 96.9323 | 98.835 | 1.9778 | 2.8508 | 1.1048
677.5 | 97.8084 | 96.7867 | 98.8301 | 2.1593 | 3.1811 | 1.1376
678 | 97.5537 | 96.2939 | 98.8135 | 2.3056 | 3.456 | 1.1552
678.5 | 97.4046 | 96.0323 | 98.7768 | 2.4762 | 3.7787 | 1.1738
679 | 97.2144 | 95.646 | 98.7829 | 2.6886 | 4.1871 | 1.1901
679.5 | 96.9848 | 95.1912 | 98.7785 | 2.8783 | 4.554 | 1.2027
680 | 96.8465 | 94.898 | 98.7951 | 3.0921 | 4.9903 | 1.194
680.5 | 96.6298 | 94.4764 | 98.7832 | 3.2527 | 5.3214 | 1.1839
681 | 96.4334 | 94.0814 | 98.7854 | 3.4636 | 5.7506 | 1.1766
681.5 | 96.3 | 93.7781 | 98.8219 | 3.5982 | 6.0432 | 1.1532
682 | 96.1571 | 93.4852 | 98.829 | 3.7436 | 6.3554 | 1.1318
682.5 | 96.0728 | 93.264 | 98.8815 | 3.8531 | 6.5898 | 1.1163
683 | 95.9736 | 93.0659 | 98.8813 | 3.9635 | 6.8467 | 1.0802
683.5 | 95.9452 | 92.965 | 98.9254 | 4.0094 | 6.967 | 1.0518
684 | 95.913 | 92.8718 | 98.9543 | 4.0041 | 6.9877 | 1.0205
684.5 | 95.8961 | 92.8123 | 98.9799 | 3.9738 | 6.9535 | 0.99402
685 | 96.03 | 93.0451 | 99.0149 | 3.9353 | 6.8994 | 0.97111
685.5 | 96.0507 | 93.0842 | 99.0173 | 3.867 | 6.7877 | 0.94633
686 | 96.1017 | 93.1767 | 99.0267 | 3.7278 | 6.5402 | 0.91541
686.5 | 96.337 | 93.5935 | 99.0804 | 3.6008 | 6.2915 | 0.91002
687 | 96.4611 | 93.8519 | 99.0703 | 3.3992 | 5.8967 | 0.90168
687.5 | 96.7109 | 94.3423 | 99.0795 | 3.2645 | 5.6327 | 0.89635
688 | 96.854 | 94.6235 | 99.0844 | 3.0782 | 5.2643 | 0.89197
688.5 | 97.0386 | 94.9967 | 99.0805 | 2.8479 | 4.7987 | 0.89705
689 | 97.2585 | 95.4786 | 99.0385 | 2.6416 | 4.3705 | 0.91271
689.5 | 97.5112 | 95.9894 | 99.0329 | 2.4287 | 3.9209 | 0.93639
690 | 97.7358 | 96.4421 | 99.0295 | 2.2316 | 3.5138 | 0.94938
690.5 | 97.9233 | 96.8515 | 98.995 | 2.0264 | 3.0686 | 0.98411
691 | 98.1123 | 97.2631 | 98.9615 | 1.8179 | 2.6086 | 1.0272
691.5 | 98.2731 | 97.6206 | 98.9256 | 1.667 | 2.274 | 1.06
692 | 98.4203 | 97.9714 | 98.8692 | 1.5194 | 1.9376 | 1.1012
692.5 | 98.53 | 98.2308 | 98.8292 | 1.3924 | 1.6392 | 1.1456
693 | 98.6079 | 98.4315 | 98.7842 | 1.2955 | 1.4032 | 1.1877
693.5 | 98.6668 | 98.6076 | 98.726 | 1.2736 | 1.3131 | 1.234
694 | 98.6616 | 98.6289 | 98.6942 | 1.2508 | 1.2166 | 1.285
694.5 | 98.6396 | 98.6365 | 98.6427 | 1.2755 | 1.2262 | 1.3248
695 | 98.5955 | 98.59 | 98.6009 | 1.3357 | 1.3013 | 1.3701
695.5 | 98.5372 | 98.4941 | 98.5802 | 1.4237 | 1.4422 | 1.4052
696 | 98.4049 | 98.2614 | 98.5483 | 1.5058 | 1.5836 | 1.428
696.5 | 98.2846 | 98.0415 | 98.5277 | 1.6738 | 1.8827 | 1.465
697 | 98.1413 | 97.773 | 98.5097 | 1.8048 | 2.1177 | 1.4919
697.5 | 97.9449 | 97.3944 | 98.4953 | 1.9915 | 2.4818 | 1.5011
698 | 97.8115 | 97.1358 | 98.4873 | 2.1473 | 2.7826 | 1.512
698.5 | 97.5316 | 96.5829 | 98.4803 | 2.3506 | 3.1818 | 1.5195
699 | 97.4127 | 96.3395 | 98.486 | 2.5641 | 3.6175 | 1.5106
699.5 | 97.237 | 95.9671 | 98.5069 | 2.7502 | 4.0079 | 1.4925
700 | 97.0275 | 95.5477 | 98.5073 | 2.8835 | 4.2868 | 1.4803
700.5 | 96.8531 | 95.2125 | 98.4937 | 3.0324 | 4.6058 | 1.4589
701 | 96.7101 | 94.8688 | 98.5515 | 3.2096 | 4.9751 | 1.4441
701.5 | 96.6045 | 94.6198 | 98.5892 | 3.3349 | 5.2632 | 1.4065
702 | 96.519 | 94.4169 | 98.6211 | 3.447 | 5.5182 | 1.3757
702.5 | 96.4365 | 94.2332 | 98.6398 | 3.5131 | 5.693 | 1.3331
703 | 96.3637 | 94.0563 | 98.6711 | 3.5709 | 5.8513 | 1.2904
703.5 | 96.3598 | 93.987 | 98.7326 | 3.5656 | 5.879 | 1.2523
704 | 96.3711 | 93.9797 | 98.7625 | 3.5981 | 5.9795 | 1.2167
704.5 | 96.4111 | 93.9976 | 98.8246 | 3.5631 | 5.9441 | 1.182
705 | 96.4625 | 94.0883 | 98.8368 | 3.5354 | 5.9211 | 1.1496
705.5 | 96.5633 | 94.2358 | 98.8909 | 3.4079 | 5.7025 | 1.1133
706 | 96.656 | 94.3977 | 98.9142 | 3.333 | 5.5857 | 1.0804
706.5 | 96.7321 | 94.5332 | 98.9311 | 3.2077 | 5.3517 | 1.0637
707 | 96.916 | 94.8873 | 98.9448 | 3.0108 | 4.9776 | 1.0439
707.5 | 96.9942 | 95.0226 | 98.9658 | 2.8858 | 4.7414 | 1.0302
708 | 97.2287 | 95.4966 | 98.9609 | 2.7165 | 4.424 | 1.0089
708.5 | 97.4045 | 95.8244 | 98.9847 | 2.5443 | 4.0695 | 1.0192
709 | 97.5156 | 96.0736 | 98.9577 | 2.3613 | 3.7041 | 1.0186
709.5 | 97.6669 | 96.3848 | 98.949 | 2.1783 | 3.3305 | 1.0261
710 | 97.9296 | 96.919 | 98.9401 | 2.0277 | 3.0137 | 1.0416
710.5 | 98.0884 | 97.2424 | 98.9345 | 1.8749 | 2.6709 | 1.0788
711 | 98.17 | 97.4473 | 98.8928 | 1.7608 | 2.4261 | 1.0956
711.5 | 98.3524 | 97.8261 | 98.8788 | 1.5757 | 2.0196 | 1.1318
712 | 98.4516 | 98.0659 | 98.8372 | 1.4624 | 1.7665 | 1.1583
712.5 | 98.5439 | 98.3016 | 98.7863 | 1.3485 | 1.4984 | 1.1986
713 | 98.63 | 98.4842 | 98.7758 | 1.3232 | 1.4254 | 1.221
713.5 | 98.6497 | 98.5723 | 98.727 | 1.2597 | 1.2415 | 1.2779
714 | 98.6796 | 98.6773 | 98.6819 | 1.2243 | 1.1297 | 1.3188
714.5 | 98.6733 | 98.6847 | 98.662 | 1.2501 | 1.1529 | 1.3474
715 | 98.6597 | 98.7044 | 98.6149 | 1.2131 | 1.0455 | 1.3808
715.5 | 98.6447 | 98.698 | 98.5914 | 1.2951 | 1.1808 | 1.4094
716 | 98.6078 | 98.6422 | 98.5733 | 1.3569 | 1.2745 | 1.4392
716.5 | 98.5635 | 98.5865 | 98.5406 | 1.4245 | 1.3808 | 1.4682
717 | 98.4156 | 98.295 | 98.5363 | 1.5234 | 1.5648 | 1.482
717.5 | 98.3429 | 98.1898 | 98.4959 | 1.6119 | 1.7377 | 1.486
718 | 98.2501 | 98.0029 | 98.4974 | 1.6959 | 1.8855 | 1.5062
718.5 | 98.1525 | 97.8115 | 98.4935 | 1.7548 | 2.0113 | 1.4982
719 | 98.0322 | 97.5651 | 98.4993 | 1.9237 | 2.3666 | 1.4808
719.5 | 97.9747 | 97.4168 | 98.5326 | 2.0188 | 2.5648 | 1.4729
720 | 97.9834 | 97.2947 | 98.6722 | 1.9995 | 2.6573 | 1.3417
720.5 | 97.8682 | 97.0962 | 98.6402 | 2.1397 | 2.8652 | 1.4143
721 | 97.8315 | 96.9878 | 98.6752 | 2.2233 | 3.055 | 1.3916
721.5 | 97.7872 | 96.7496 | 98.8248 | 2.2549 | 3.2332 | 1.2767
722 | 97.6945 | 96.6084 | 98.7806 | 2.3294 | 3.3478 | 1.311
722.5 | 97.7077 | 96.5097 | 98.9057 | 2.3512 | 3.4832 | 1.2191
723 | 97.7085 | 96.4495 | 98.9676 | 2.3829 | 3.5669 | 1.199
723.5 | 97.617 | 96.372 | 98.8619 | 2.3934 | 3.63 | 1.1567
724 | 97.6394 | 96.3077 | 98.971 | 2.3805 | 3.6535 | 1.1075
724.5 | 97.6488 | 96.3197 | 98.9779 | 2.3169 | 3.6365 | 0.99736
725 | 97.7036 | 96.3686 | 99.0386 | 2.2963 | 3.6404 | 0.95218
725.5 | 97.7773 | 96.444 | 99.1107 | 2.226 | 3.5532 | 0.89873
726 | 97.8466 | 96.4648 | 99.2284 | 2.1421 | 3.4744 | 0.80976
726.5 | 97.8533 | 96.6323 | 99.0744 | 2.0931 | 3.3736 | 0.81262
727 | 98.0349 | 96.7545 | 99.3153 | 2.01 | 3.2297 | 0.79028
727.5 | 98.1041 | 96.8875 | 99.3207 | 1.8713 | 3.0715 | 0.67106
728 | 98.1534 | 97.0179 | 99.2889 | 1.7626 | 2.9394 | 0.58587
728.5 | 98.2528 | 97.2 | 99.3055 | 1.6939 | 2.763 | 0.62484
729 | 98.4228 | 97.3667 | 99.4789 | 1.5699 | 2.5929 | 0.54697
729.5 | 98.5086 | 97.5474 | 99.4698 | 1.4988 | 2.4142 | 0.58336
730 | 98.5231 | 97.7267 | 99.3196 | 1.4146 | 2.2441 | 0.5851
730.5 | 98.6457 | 97.8739 | 99.4174 | 1.3177 | 2.1123 | 0.52315
731 | 98.6545 | 97.9718 | 99.3371 | 1.261 | 1.9463 | 0.57573
731.5 | 98.8083 | 98.1228 | 99.4938 | 1.2019 | 1.8266 | 0.57725
732 | 98.7974 | 98.2466 | 99.3482 | 1.2038 | 1.7101 | 0.69751
732.5 | 98.8835 | 98.3728 | 99.3941 | 1.0898 | 1.6009 | 0.57875
733 | 98.912 | 98.445 | 99.379 | 1.1152 | 1.5523 | 0.67815
733.5 | 98.8897 | 98.465 | 99.3144 | 1.0798 | 1.4628 | 0.69673
734 | 98.9132 | 98.5674 | 99.259 | 1.1269 | 1.4328 | 0.82103
734.5 | 98.9155 | 98.544 | 99.2869 | 1.1184 | 1.4519 | 0.78489
735 | 98.8596 | 98.5423 | 99.1768 | 1.1634 | 1.4422 | 0.88469
735.5 | 98.8416 | 98.5129 | 99.1703 | 1.1887 | 1.4629 | 0.91455
736 | 98.7653 | 98.4634 | 99.0672 | 1.2575 | 1.5043 | 1.0107
736.5 | 98.6926 | 98.413 | 98.9721 | 1.2973 | 1.5672 | 1.0274
737 | 98.6268 | 98.3495 | 98.9041 | 1.3336 | 1.6223 | 1.0449
737.5 | 98.6602 | 98.3116 | 99.0089 | 1.3913 | 1.7047 | 1.0779
738 | 98.5221 | 98.206 | 98.8381 | 1.4869 | 1.79 | 1.1837
738.5 | 98.4723 | 98.0979 | 98.8467 | 1.5177 | 1.8815 | 1.154
739 | 98.3544 | 98.0082 | 98.7006 | 1.6195 | 1.9619 | 1.2772
739.5 | 98.3462 | 97.9017 | 98.7908 | 1.6566 | 2.0621 | 1.2511
740 | 98.2802 | 97.873 | 98.6874 | 1.7018 | 2.1341 | 1.2696
740.5 | 98.2158 | 97.7308 | 98.7009 | 1.758 | 2.2152 | 1.3008
741 | 98.2236 | 97.7103 | 98.737 | 1.8328 | 2.2681 | 1.3974
741.5 | 98.178 | 97.6757 | 98.6804 | 1.8637 | 2.3429 | 1.3846
742 | 98.1474 | 97.6305 | 98.6644 | 1.8754 | 2.382 | 1.3688
742.5 | 98.1307 | 97.5329 | 98.7285 | 1.9092 | 2.4126 | 1.4059
743 | 98.1164 | 97.5579 | 98.6749 | 1.8945 | 2.4241 | 1.3648
743.5 | 98.119 | 97.5261 | 98.7118 | 1.8901 | 2.4478 | 1.3323
744 | 98.131 | 97.5537 | 98.7083 | 1.9133 | 2.4373 | 1.3893
744.5 | 98.1336 | 97.5498 | 98.7174 | 1.8646 | 2.4162 | 1.313
745 | 98.1538 | 97.6016 | 98.7059 | 1.8135 | 2.3938 | 1.2333
745.5 | 98.1349 | 97.584 | 98.6859 | 1.7968 | 2.3453 | 1.2482
746 | 98.2187 | 97.6364 | 98.8009 | 1.7644 | 2.325 | 1.2037
746.5 | 98.3288 | 97.7126 | 98.9451 | 1.7131 | 2.2829 | 1.1432
747 | 98.3512 | 97.7636 | 98.9387 | 1.7108 | 2.2414 | 1.1802
747.5 | 98.3861 | 97.7899 | 98.9823 | 1.6258 | 2.1827 | 1.0689
748 | 98.3914 | 97.8222 | 98.9605 | 1.5996 | 2.1427 | 1.0566
748.5 | 98.4647 | 97.8837 | 99.0456 | 1.5416 | 2.1019 | 0.98134
749 | 98.5224 | 97.9167 | 99.1281 | 1.5283 | 2.07 | 0.98663
749.5 | 98.5432 | 97.9212 | 99.1653 | 1.4979 | 2.0555 | 0.94026
750 | 98.5189 | 97.9837 | 99.0542 | 1.4431 | 2.0206 | 0.86566
750.5 | 98.5317 | 97.9444 | 99.119 | 1.4226 | 2.0034 | 0.84178
751 | 98.5771 | 97.9732 | 99.181 | 1.4543 | 2.0131 | 0.89562
751.5 | 98.593 | 97.9706 | 99.2154 | 1.4257 | 2.0275 | 0.82385
752 | 98.5969 | 97.9482 | 99.2455 | 1.4184 | 2.0661 | 0.7707
752.5 | 98.5577 | 97.8752 | 99.2403 | 1.4132 | 2.1022 | 0.72422
753 | 98.5489 | 97.8334 | 99.2645 | 1.4198 | 2.1342 | 0.7053
753.5 | 98.5463 | 97.7729 | 99.3198 | 1.4991 | 2.2114 | 0.78685
754 | 98.5031 | 97.6886 | 99.3177 | 1.4796 | 2.2861 | 0.67307
754.5 | 98.4076 | 97.6124 | 99.2027 | 1.5605 | 2.3619 | 0.75915
755 | 98.443 | 97.5231 | 99.3629 | 1.5858 | 2.4559 | 0.71567
755.5 | 98.3809 | 97.4349 | 99.3268 | 1.6284 | 2.5291 | 0.72762
756 | 98.3474 | 97.3569 | 99.3379 | 1.6885 | 2.634 | 0.74302
756.5 | 98.2562 | 97.2497 | 99.2628 | 1.7597 | 2.7243 | 0.79507
757 | 98.2155 | 97.1614 | 99.2696 | 1.8027 | 2.815 | 0.79037
757.5 | 98.159 | 97.0627 | 99.2553 | 1.8589 | 2.9175 | 0.80025
758 | 98.0696 | 96.962 | 99.1772 | 1.8996 | 2.998 | 0.80129
758.5 | 98.024 | 96.8959 | 99.1522 | 1.9749 | 3.081 | 0.86885
759 | 97.995 | 96.8146 | 99.1753 | 2.0148 | 3.1603 | 0.86924
759.5 | 98.0005 | 96.7675 | 99.2334 | 2.0451 | 3.2167 | 0.87353
760 | 97.931 | 96.6925 | 99.1696 | 2.1014 | 3.2702 | 0.93264
760.5 | 97.8773 | 96.6298 | 99.1249 | 2.0955 | 3.3023 | 0.88873
761 | 97.8766 | 96.6249 | 99.1282 | 2.1387 | 3.3533 | 0.9242
761.5 | 97.8237 | 96.6001 | 99.0473 | 2.1594 | 3.3857 | 0.93302
762 | 97.8368 | 96.5772 | 99.0964 | 2.151 | 3.3598 | 0.9422
762.5 | 97.8645 | 96.5703 | 99.1586 | 2.1426 | 3.3702 | 0.91508
763 | 97.8371 | 96.5977 | 99.0766 | 2.1718 | 3.3613 | 0.98237
763.5 | 97.8322 | 96.6182 | 99.0462 | 2.145 | 3.3082 | 0.98184
764 | 97.8831 | 96.69 | 99.0761 | 2.1271 | 3.262 | 0.99226
764.5 | 97.8949 | 96.7307 | 99.0591 | 2.1058 | 3.2173 | 0.99421
765 | 97.8817 | 96.7728 | 98.9906 | 2.1003 | 3.1533 | 1.0472
765.5 | 97.9554 | 96.8446 | 99.0662 | 2.0512 | 3.1004 | 1.002
766 | 98.0066 | 96.9353 | 99.0778 | 1.9647 | 3.0095 | 0.92002
766.5 | 98.031 | 97.0095 | 99.0526 | 1.9352 | 2.9261 | 0.94432
767 | 98.0779 | 97.112 | 99.0437 | 1.8823 | 2.8378 | 0.92674
767.5 | 98.1169 | 97.1816 | 99.0522 | 1.84 | 2.7595 | 0.92059
768 | 98.177 | 97.2606 | 99.0935 | 1.7724 | 2.6686 | 0.8763
768.5 | 98.2411 | 97.3656 | 99.1167 | 1.7506 | 2.5818 | 0.91944
769 | 98.2964 | 97.4399 | 99.153 | 1.6729 | 2.486 | 0.85973
769.5 | 98.3525 | 97.5145 | 99.1905 | 1.6295 | 2.3989 | 0.86014
770 | 98.3688 | 97.5991 | 99.1385 | 1.5718 | 2.3272 | 0.81643
770.5 | 98.4924 | 97.6734 | 99.3113 | 1.5131 | 2.2586 | 0.76752
771 | 98.4891 | 97.7531 | 99.2251 | 1.5003 | 2.1934 | 0.80723
771.5 | 98.5062 | 97.8029 | 99.2095 | 1.4605 | 2.1223 | 0.79866
772 | 98.6149 | 97.8669 | 99.3629 | 1.3852 | 2.0748 | 0.6955
772.5 | 98.6016 | 97.9042 | 99.2989 | 1.3991 | 2.0375 | 0.76075
773 | 98.6369 | 97.9157 | 99.3582 | 1.3883 | 2.0155 | 0.76121
773.5 | 98.6393 | 97.9096 | 99.369 | 1.3125 | 1.9881 | 0.63688
774 | 98.6751 | 97.9383 | 99.4118 | 1.3484 | 1.9752 | 0.72164
774.5 | 98.6887 | 97.9366 | 99.4408 | 1.2954 | 1.987 | 0.60391
775 | 98.7255 | 97.9599 | 99.4912 | 1.2819 | 1.9935 | 0.57027
775.5 | 98.7063 | 97.9296 | 99.4831 | 1.2908 | 1.9974 | 0.58431
776 | 98.695 | 97.859 | 99.5311 | 1.2974 | 2.0095 | 0.5853
776.5 | 98.7385 | 97.8402 | 99.6368 | 1.2893 | 2.0426 | 0.53612
777 | 98.712 | 97.8104 | 99.6135 | 1.2918 | 2.0762 | 0.50746
777.5 | 98.6737 | 97.7691 | 99.5782 | 1.3107 | 2.1288 | 0.49267
778 | 98.6561 | 97.7466 | 99.5655 | 1.3199 | 2.1937 | 0.44607
778.5 | 98.672 | 97.663 | 99.681 | 1.3168 | 2.2332 | 0.40032
779 | 98.6308 | 97.6038 | 99.6578 | 1.3567 | 2.3105 | 0.40289
779.5 | 98.5775 | 97.4725 | 99.6825 | 1.4056 | 2.4116 | 0.39965
780 | 98.5327 | 97.3313 | 99.7342 | 1.4732 | 2.555 | 0.39136
780.5 | 98.4422 | 97.1393 | 99.745 | 1.5423 | 2.7402 | 0.34443
781 | 98.2858 | 96.8591 | 99.7125 | 1.7162 | 3.0004 | 0.43204
781.5 | 98.0722 | 96.5016 | 99.6428 | 1.8754 | 3.3516 | 0.39906
782 | 97.8121 | 96.0211 | 99.603 | 2.1277 | 3.8302 | 0.42507
782.5 | 97.4899 | 95.413 | 99.5668 | 2.4389 | 4.4371 | 0.44074
783 | 96.9841 | 94.485 | 99.4831 | 2.9238 | 5.3209 | 0.52665
783.5 | 96.4307 | 93.3931 | 99.4684 | 3.52 | 6.4061 | 0.634
784 | 95.6848 | 92.0065 | 99.3632 | 4.249 | 7.8082 | 0.68991
784.5 | 94.7338 | 90.1965 | 99.2711 | 5.2248 | 9.6114 | 0.83814
785 | 93.6585 | 88.1979 | 99.1192 | 6.2491 | 11.5449 | 0.9534
785.5 | 92.3691 | 85.7909 | 98.9472 | 7.5362 | 13.9652 | 1.1071
786 | 90.8038 | 82.9204 | 98.6873 | 9.0513 | 16.7865 | 1.3162
786.5 | 89.0244 | 79.5455 | 98.5034 | 10.8338 | 20.1901 | 1.4775
787 | 87.0906 | 75.8533 | 98.328 | 12.8205 | 23.8417 | 1.7993
787.5 | 84.9581 | 71.8674 | 98.0488 | 14.8959 | 27.7708 | 2.0211
788 | 82.528 | 67.4084 | 97.6476 | 17.2903 | 32.2358 | 2.3448
788.5 | 80.2528 | 63.197 | 97.3087 | 19.5951 | 36.4761 | 2.7141
789 | 77.7488 | 58.4419 | 97.0558 | 22.1661 | 41.2507 | 3.0815
789.5 | 75.0622 | 53.519 | 96.6055 | 24.7968 | 46.1404 | 3.4531
790 | 72.3377 | 48.6208 | 96.0545 | 27.4544 | 51.0161 | 3.8926
790.5 | 69.7843 | 43.8248 | 95.7438 | 30.115 | 55.8555 | 4.3746
791 | 67.3303 | 39.4144 | 95.2462 | 32.5872 | 60.2833 | 4.8911
791.5 | 64.8113 | 34.9137 | 94.7089 | 35.0873 | 64.7761 | 5.3985
792 | 62.5318 | 30.9295 | 94.1342 | 37.3415 | 68.7436 | 5.9394
792.5 | 60.2694 | 26.999 | 93.5398 | 39.6354 | 72.6928 | 6.5779
793 | 58.157 | 23.3996 | 92.9144 | 41.7206 | 76.2743 | 7.1669
793.5 | 56.2566 | 20.2328 | 92.2803 | 43.6775 | 79.4489 | 7.9062
794 | 54.4792 | 17.369 | 91.5895 | 45.3963 | 82.3382 | 8.4544
794.5 | 52.9849 | 15.011 | 90.9587 | 46.9086 | 84.7133 | 9.1039
795 | 51.4428 | 12.773 | 90.1126 | 48.4051 | 86.9384 | 9.8717
795.5 | 50.177 | 10.8887 | 89.4652 | 49.7211 | 88.8566 | 10.5856
796 | 48.993 | 9.2618 | 88.7241 | 50.9154 | 90.4714 | 11.3593
796.5 | 47.847 | 7.8198 | 87.8742 | 52.1051 | 91.9549 | 12.2553
797 | 46.8935 | 6.6611 | 87.126 | 53.0128 | 93.0809 | 12.9447
797.5 | 45.9993 | 5.6988 | 86.2998 | 53.9565 | 94.0898 | 13.8233
798 | 45.1473 | 4.8911 | 85.4035 | 54.76 | 94.8746 | 14.6453
798.5 | 44.3119 | 4.1725 | 84.4512 | 55.6164 | 95.6031 | 15.6298
799 | 43.5384 | 3.5767 | 83.5001 | 56.3654 | 96.1563 | 16.5745
799.5 | 42.7719 | 3.0973 | 82.4465 | 57.2158 | 96.7045 | 17.7272
800 | 41.843 | 2.5824 | 81.1035 | 58.0405 | 97.1961 | 18.885
800.5 | 41.125 | 2.2635 | 79.9865 | 58.8059 | 97.5088 | 20.103
801 | 40.2911 | 1.975 | 78.6071 | 59.5947 | 97.8261 | 21.3632
801.5 | 39.5262 | 1.7492 | 77.3033 | 60.3594 | 98.0464 | 22.6724
802 | 38.6738 | 1.5186 | 75.829 | 61.2824 | 98.3022 | 24.2627
802.5 | 37.7327 | 1.3469 | 74.1186 | 62.1608 | 98.4715 | 25.8501
803 | 36.7747 | 1.1958 | 72.3535 | 63.1517 | 98.6362 | 27.6671
803.5 | 35.6996 | 1.0521 | 70.3471 | 64.1977 | 98.7572 | 29.6381
804 | 34.7889 | 0.93795 | 68.6398 | 65.175 | 98.8746 | 31.4754
804.5 | 33.611 | 0.86169 | 66.3604 | 66.3209 | 98.9851 | 33.6568
805 | 32.4729 | 0.78186 | 64.164 | 67.5169 | 99.0295 | 36.0042
805.5 | 31.2106 | 0.70022 | 61.7211 | 68.7957 | 99.144 | 38.4474
806 | 29.8706 | 0.63723 | 59.104 | 70.0848 | 99.2378 | 40.9317
806.5 | 28.5979 | 0.59568 | 56.6002 | 71.3828 | 99.2669 | 43.4988
807 | 27.1684 | 0.5466 | 53.7902 | 72.8384 | 99.3169 | 46.3598
807.5 | 25.8824 | 0.50307 | 51.2617 | 74.0704 | 99.3266 | 48.8143
808 | 24.4546 | 0.47202 | 48.4372 | 75.5199 | 99.3724 | 51.6675
808.5 | 22.9954 | 0.42918 | 45.5617 | 76.9597 | 99.4324 | 54.487
809 | 21.6023 | 0.40224 | 42.8024 | 78.3561 | 99.4318 | 57.2804
809.5 | 20.1851 | 0.39795 | 39.9722 | 79.8131 | 99.4702 | 60.156
810 | 18.848 | 0.35992 | 37.3362 | 81.135 | 99.4896 | 62.7803
810.5 | 17.4849 | 0.3528 | 34.6169 | 82.498 | 99.5291 | 65.4669
811 | 16.2404 | 0.33425 | 32.1465 | 83.6732 | 99.5343 | 67.8121
811.5 | 14.9755 | 0.31151 | 29.6395 | 84.9741 | 99.5495 | 70.3988
812 | 13.7902 | 0.29645 | 27.284 | 86.1501 | 99.5551 | 72.7452
812.5 | 12.7108 | 0.29277 | 25.1289 | 87.3134 | 99.6035 | 75.0232
813 | 11.6167 | 0.26181 | 22.9717 | 88.333 | 99.5956 | 77.0704
813.5 | 10.7101 | 0.2851 | 21.135 | 89.3065 | 99.6153 | 78.9977
814 | 9.7825 | 0.26571 | 19.2993 | 90.2028 | 99.6075 | 80.7981
814.5 | 8.9505 | 0.25821 | 17.6428 | 91.062 | 99.6314 | 82.4926
815 | 8.1431 | 0.25761 | 16.0286 | 91.8443 | 99.6462 | 84.0425
815.5 | 7.4067 | 0.25298 | 14.5603 | 92.5236 | 99.6571 | 85.39
816 | 6.7963 | 0.23776 | 13.3549 | 93.1387 | 99.6481 | 86.6293
816.5 | 6.2279 | 0.24229 | 12.2136 | 93.7787 | 99.6628 | 87.8945
817 | 5.7247 | 0.22859 | 11.2207 | 94.2499 | 99.6678 | 88.832
817.5 | 5.2319 | 0.23309 | 10.2308 | 94.7276 | 99.6534 | 89.8017
818 | 4.7591 | 0.22608 | 9.2921 | 95.2176 | 99.6924 | 90.7429
818.5 | 4.3558 | 0.22119 | 8.4904 | 95.5562 | 99.6651 | 91.4473
819 | 3.9878 | 0.22821 | 7.7473 | 96.0239 | 99.7059 | 92.3418
819.5 | 3.6676 | 0.20487 | 7.1303 | 96.2558 | 99.6803 | 92.8313
820 | 3.3793 | 0.20517 | 6.5534 | 96.5449 | 99.6997 | 93.39
820.5 | 3.1247 | 0.21098 | 6.0384 | 96.8035 | 99.69 | 93.9169
821 | 2.8857 | 0.21976 | 5.5516 | 97.0466 | 99.6789 | 94.4144
821.5 | 2.6408 | 0.20351 | 5.0782 | 97.2334 | 99.7234 | 94.7434
822 | 2.4447 | 0.19301 | 4.6963 | 97.4481 | 99.7166 | 95.1796
822.5 | 2.2493 | 0.20117 | 4.2975 | 97.6441 | 99.6953 | 95.5929
823 | 2.1177 | 0.1918 | 4.0436 | 97.7781 | 99.687 | 95.8693
823.5 | 1.9835 | 0.18257 | 3.7843 | 97.9779 | 99.7153 | 96.2404
824 | 1.8362 | 0.19331 | 3.479 | 98.0371 | 99.7103 | 96.3639
824.5 | 1.7176 | 0.19585 | 3.2393 | 98.2111 | 99.7178 | 96.7044
825 | 1.6076 | 0.19492 | 3.0203 | 98.2872 | 99.7089 | 96.8654
825.5 | 1.5124 | 0.18416 | 2.8405 | 98.3878 | 99.7082 | 97.0674
826 | 1.4057 | 0.18754 | 2.6239 | 98.5164 | 99.7263 | 97.3064
826.5 | 1.3424 | 0.18981 | 2.4951 | 98.5822 | 99.7315 | 97.433
827 | 1.2722 | 0.1983 | 2.3462 | 98.6483 | 99.7266 | 97.57
827.5 | 1.1834 | 0.18241 | 2.1844 | 98.7252 | 99.7073 | 97.7432
828 | 1.1028 | 0.18289 | 2.0227 | 98.7742 | 99.7187 | 97.8297
828.5 | 1.0709 | 0.17673 | 1.9651 | 98.8741 | 99.7338 | 98.0145
829 | 1.0236 | 0.18752 | 1.8596 | 98.9106 | 99.728 | 98.0933
829.5 | 0.96778 | 0.18564 | 1.7499 | 98.9628 | 99.7105 | 98.2151
830 | 0.89869 | 0.18413 | 1.6132 | 99.004 | 99.7465 | 98.2615
830.5 | 0.85298 | 0.17007 | 1.5359 | 99.0501 | 99.732 | 98.3683
831 | 0.8374 | 0.19088 | 1.4839 | 99.0776 | 99.717 | 98.4382
831.5 | 0.80292 | 0.18749 | 1.4184 | 99.1158 | 99.7492 | 98.4824
832 | 0.76947 | 0.19164 | 1.3473 | 99.1603 | 99.7369 | 98.5837
832.5 | 0.73956 | 0.17643 | 1.3027 | 99.12 | 99.7131 | 98.5268
833 | 0.71239 | 0.16953 | 1.2552 | 99.245 | 99.7565 | 98.7336
833.5 | 0.66699 | 0.1799 | 1.1541 | 99.2106 | 99.7314 | 98.6897
834 | 0.64731 | 0.17836 | 1.1163 | 99.2651 | 99.7626 | 98.7676
834.5 | 0.6353 | 0.17541 | 1.0952 | 99.2522 | 99.7497 | 98.7547
835 | 0.6337 | 0.18036 | 1.087 | 99.3048 | 99.7415 | 98.868
835.5 | 0.60717 | 0.18041 | 1.0339 | 99.3433 | 99.7477 | 98.939
836 | 0.58786 | 0.18288 | 0.99285 | 99.3035 | 99.7134 | 98.8936
836.5 | 0.58738 | 0.19037 | 0.9844 | 99.308 | 99.7243 | 98.8918
837 | 0.56613 | 0.18728 | 0.94498 | 99.3601 | 99.7391 | 98.9811
837.5 | 0.52764 | 0.18709 | 0.86818 | 99.3627 | 99.7443 | 98.9812
838 | 0.53818 | 0.187 | 0.88936 | 99.396 | 99.7441 | 99.048
838.5 | 0.519 | 0.1785 | 0.8595 | 99.4046 | 99.7515 | 99.0577
839 | 0.50196 | 0.19223 | 0.81168 | 99.4285 | 99.7681 | 99.0889
839.5 | 0.50129 | 0.17883 | 0.82374 | 99.4131 | 99.7546 | 99.0716
840 | 0.47867 | 0.17162 | 0.78573 | 99.4385 | 99.7539 | 99.123
840.5 | 0.47821 | 0.18637 | 0.77006 | 99.4585 | 99.7541 | 99.1628
841 | 0.46153 | 0.17881 | 0.74425 | 99.4449 | 99.7407 | 99.1491
841.5 | 0.4619 | 0.17283 | 0.75097 | 99.4589 | 99.7432 | 99.1746
842 | 0.44386 | 0.18107 | 0.70664 | 99.4484 | 99.7453 | 99.1516
842.5 | 0.45568 | 0.1879 | 0.72345 | 99.4758 | 99.7399 | 99.2118
843 | 0.44616 | 0.18494 | 0.70737 | 99.4781 | 99.7312 | 99.2249
843.5 | 0.43677 | 0.17539 | 0.69815 | 99.4874 | 99.737 | 99.2379
844 | 0.41921 | 0.17342 | 0.665 | 99.4683 | 99.7384 | 99.1982
844.5 | 0.42746 | 0.17256 | 0.68236 | 99.4794 | 99.7561 | 99.2027
845 | 0.41978 | 0.18119 | 0.65837 | 99.4942 | 99.7357 | 99.2528
845.5 | 0.42099 | 0.18161 | 0.66038 | 99.508 | 99.7377 | 99.2783
846 | 0.40664 | 0.17425 | 0.63903 | 99.4949 | 99.7352 | 99.2546
846.5 | 0.3991 | 0.17922 | 0.61898 | 99.5171 | 99.7627 | 99.2715
847 | 0.40041 | 0.18163 | 0.61919 | 99.5012 | 99.7593 | 99.243
847.5 | 0.40277 | 0.18547 | 0.62006 | 99.5014 | 99.7389 | 99.2639
848 | 0.39318 | 0.17941 | 0.60695 | 99.5163 | 99.749 | 99.2836
848.5 | 0.40089 | 0.18453 | 0.61725 | 99.5103 | 99.7408 | 99.2797
849 | 0.38 | 0.18267 | 0.57732 | 99.5225 | 99.7476 | 99.2973
849.5 | 0.38092 | 0.17558 | 0.58625 | 99.5288 | 99.7421 | 99.3154
850 | 0.40181 | 0.1782 | 0.62543 | 99.5506 | 99.7628 | 99.3385
850.5 | 0.38679 | 0.18269 | 0.59089 | 99.5404 | 99.7513 | 99.3294
851 | 0.39288 | 0.17379 | 0.61198 | 99.532 | 99.7533 | 99.3107
851.5 | 0.38665 | 0.18398 | 0.58933 | 99.5373 | 99.7295 | 99.3452
852 | 0.38397 | 0.17622 | 0.59172 | 99.5392 | 99.7632 | 99.3152
852.5 | 0.38978 | 0.18278 | 0.59679 | 99.5271 | 99.7582 | 99.2961
853 | 0.37636 | 0.18124 | 0.57149 | 99.5305 | 99.7457 | 99.3154
853.5 | 0.39051 | 0.18168 | 0.59935 | 99.5344 | 99.758 | 99.3108
854 | 0.40093 | 0.18046 | 0.62139 | 99.5504 | 99.7468 | 99.3539
854.5 | 0.38926 | 0.18026 | 0.59825 | 99.5099 | 99.7492 | 99.2707
855 | 0.37991 | 0.17795 | 0.58187 | 99.5199 | 99.761 | 99.2788
855.5 | 0.38929 | 0.1722 | 0.60639 | 99.5379 | 99.7594 | 99.3165
856 | 0.40629 | 0.18534 | 0.62724 | 99.5319 | 99.7525 | 99.3113
856.5 | 0.40767 | 0.18448 | 0.63087 | 99.5324 | 99.7679 | 99.2969
857 | 0.39912 | 0.17535 | 0.62289 | 99.5266 | 99.7488 | 99.3045
857.5 | 0.40515 | 0.18445 | 0.62586 | 99.5268 | 99.7668 | 99.2868
858 | 0.39639 | 0.18537 | 0.60741 | 99.5061 | 99.7545 | 99.2576
858.5 | 0.40724 | 0.18138 | 0.63309 | 99.5218 | 99.7673 | 99.2764
859 | 0.41423 | 0.18678 | 0.64168 | 99.5069 | 99.7687 | 99.245
859.5 | 0.40226 | 0.18767 | 0.61686 | 99.5001 | 99.7739 | 99.2263
860 | 0.42108 | 0.18098 | 0.66117 | 99.5319 | 99.7727 | 99.2911
860.5 | 0.41884 | 0.1811 | 0.65658 | 99.5054 | 99.7603 | 99.2505
861 | 0.43404 | 0.18379 | 0.68429 | 99.5077 | 99.7664 | 99.2489
861.5 | 0.441 | 0.18318 | 0.69882 | 99.4775 | 99.7546 | 99.2004
862 | 0.44507 | 0.1872 | 0.70294 | 99.4731 | 99.7649 | 99.1813
862.5 | 0.4626 | 0.19387 | 0.73133 | 99.4771 | 99.7463 | 99.2079
863 | 0.45854 | 0.18122 | 0.73585 | 99.4619 | 99.7543 | 99.1694
863.5 | 0.46011 | 0.18479 | 0.73544 | 99.4528 | 99.7568 | 99.1488
864 | 0.47356 | 0.18639 | 0.76073 | 99.439 | 99.766 | 99.112
864.5 | 0.48197 | 0.18636 | 0.77757 | 99.4455 | 99.7703 | 99.1206
865 | 0.4926 | 0.19216 | 0.79304 | 99.425 | 99.7461 | 99.104
865.5 | 0.51039 | 0.18663 | 0.83415 | 99.4054 | 99.7228 | 99.088
866 | 0.5049 | 0.1858 | 0.82401 | 99.3857 | 99.7396 | 99.0319
866.5 | 0.53364 | 0.19128 | 0.876 | 99.3722 | 99.7379 | 99.0066
867 | 0.53991 | 0.19032 | 0.8895 | 99.3746 | 99.7462 | 99.003
867.5 | 0.56391 | 0.18924 | 0.93857 | 99.3359 | 99.7207 | 98.9511
868 | 0.57569 | 0.19332 | 0.95805 | 99.3347 | 99.7323 | 98.937
868.5 | 0.59627 | 0.19742 | 0.99512 | 99.3087 | 99.7259 | 98.8915
869 | 0.62418 | 0.19434 | 1.054 | 99.3021 | 99.7405 | 98.8637
869.5 | 0.6439 | 0.19189 | 1.0959 | 99.2591 | 99.744 | 98.7742
870 | 0.65978 | 0.18991 | 1.1297 | 99.2069 | 99.702 | 98.7119
870.5 | 0.68537 | 0.19592 | 1.1748 | 99.2074 | 99.7269 | 98.688
871 | 0.71804 | 0.19544 | 1.2406 | 99.177 | 99.737 | 98.617
871.5 | 0.77145 | 0.20291 | 1.34 | 99.114 | 99.7135 | 98.5144
872 | 0.79261 | 0.2031 | 1.3821 | 99.0867 | 99.7049 | 98.4686
872.5 | 0.83805 | 0.20785 | 1.4682 | 99.0303 | 99.6996 | 98.361
873 | 0.88555 | 0.20937 | 1.5617 | 98.9902 | 99.6932 | 98.2872
873.5 | 0.92896 | 0.20388 | 1.654 | 98.9238 | 99.6908 | 98.1567
874 | 0.98333 | 0.21661 | 1.7501 | 98.8726 | 99.6824 | 98.0629
874.5 | 1.0451 | 0.21494 | 1.8753 | 98.8018 | 99.6736 | 97.93
875 | 1.108 | 0.22018 | 1.9958 | 98.7173 | 99.643 | 97.7915
875.5 | 1.1852 | 0.22983 | 2.1405 | 98.6495 | 99.6484 | 97.6506
876 | 1.2683 | 0.23535 | 2.3013 | 98.5416 | 99.6199 | 97.4633
876.5 | 1.3516 | 0.24313 | 2.4601 | 98.4427 | 99.6091 | 97.2763
877 | 1.4464 | 0.25509 | 2.6377 | 98.3471 | 99.5786 | 97.1156
877.5 | 1.5486 | 0.2673 | 2.83 | 98.2304 | 99.5581 | 96.9028
878 | 1.662 | 0.28483 | 3.0391 | 98.1014 | 99.5151 | 96.6878
878.5 | 1.786 | 0.30158 | 3.2705 | 97.9487 | 99.491 | 96.4064
879 | 1.9062 | 0.32619 | 3.4862 | 97.8197 | 99.452 | 96.1873
879.5 | 2.0432 | 0.3582 | 3.7283 | 97.66 | 99.3649 | 95.9552
880 | 2.1708 | 0.38755 | 3.9541 | 97.509 | 99.2865 | 95.7314
880.5 | 2.3001 | 0.42082 | 4.1795 | 97.3353 | 99.2162 | 95.4544
881 | 2.432 | 0.45721 | 4.4068 | 97.1676 | 99.1235 | 95.2118
881.5 | 2.5577 | 0.50066 | 4.6148 | 97.031 | 99.0713 | 94.9907
882 | 2.6851 | 0.54184 | 4.8283 | 96.8902 | 98.9885 | 94.7918
882.5 | 2.7903 | 0.5808 | 4.9998 | 96.7405 | 98.8698 | 94.6112
883 | 2.8775 | 0.61579 | 5.1391 | 96.6423 | 98.8083 | 94.4762
883.5 | 2.9564 | 0.6497 | 5.2631 | 96.5553 | 98.7808 | 94.3298
884 | 3.0129 | 0.67551 | 5.3503 | 96.5033 | 98.7374 | 94.2692
884.5 | 3.0492 | 0.69061 | 5.4077 | 96.4572 | 98.6874 | 94.227
885 | 3.0564 | 0.70264 | 5.4101 | 96.4551 | 98.6678 | 94.2424
885.5 | 3.0462 | 0.70588 | 5.3866 | 96.4753 | 98.6968 | 94.2539
886 | 3.0181 | 0.70416 | 5.3321 | 96.5222 | 98.7181 | 94.3262
886.5 | 2.9795 | 0.69354 | 5.2655 | 96.5985 | 98.7661 | 94.4308
887 | 2.9256 | 0.67619 | 5.175 | 96.6924 | 98.8029 | 94.5819
887.5 | 2.851 | 0.65275 | 5.0493 | 96.8075 | 98.8546 | 94.7604
888 | 2.751 | 0.62412 | 4.8778 | 96.9462 | 98.9411 | 94.9514
888.5 | 2.6534 | 0.5945 | 4.7124 | 97.0913 | 99.0208 | 95.1618
889 | 2.5358 | 0.55363 | 4.518 | 97.2349 | 99.0829 | 95.3868
889.5 | 2.4192 | 0.51931 | 4.319 | 97.3539 | 99.1563 | 95.5514
890 | 2.2949 | 0.48141 | 4.1084 | 97.5277 | 99.2584 | 95.7969
890.5 | 2.1725 | 0.44695 | 3.898 | 97.6667 | 99.3277 | 96.0056
891 | 2.0579 | 0.41629 | 3.6996 | 97.8072 | 99.4109 | 96.2035
891.5 | 1.936 | 0.38735 | 3.4847 | 97.9611 | 99.475 | 96.4472
892 | 1.8341 | 0.36031 | 3.3079 | 98.054 | 99.5046 | 96.6034
892.5 | 1.7357 | 0.34169 | 3.1296 | 98.1856 | 99.5677 | 96.8035
893 | 1.6432 | 0.32168 | 2.9647 | 98.2689 | 99.5915 | 96.9464
893.5 | 1.5556 | 0.3058 | 2.8054 | 98.3704 | 99.6373 | 97.1036
894 | 1.4735 | 0.29649 | 2.6506 | 98.4447 | 99.655 | 97.2344
894.5 | 1.3977 | 0.28197 | 2.5135 | 98.5146 | 99.6697 | 97.3594
895 | 1.3275 | 0.27183 | 2.3831 | 98.6 | 99.7076 | 97.4925
895.5 | 1.2797 | 0.26884 | 2.2906 | 98.6319 | 99.7053 | 97.5584
896 | 1.2194 | 0.262 | 2.1768 | 98.6919 | 99.7012 | 97.6825
896.5 | 1.1723 | 0.25582 | 2.0889 | 98.7485 | 99.7158 | 97.7813
897 | 1.1289 | 0.25285 | 2.0049 | 98.7748 | 99.7039 | 97.8456
897.5 | 1.0865 | 0.24812 | 1.9249 | 98.8383 | 99.7273 | 97.9492
898 | 1.0479 | 0.24546 | 1.8503 | 98.8802 | 99.751 | 98.0093
898.5 | 1.0153 | 0.24237 | 1.7882 | 98.9097 | 99.7412 | 98.0782
899 | 0.98427 | 0.24039 | 1.7281 | 98.9383 | 99.7505 | 98.1261
899.5 | 0.95748 | 0.23857 | 1.6764 | 98.9602 | 99.7508 | 98.1697
900 | 0.93418 | 0.23665 | 1.6317 | 98.9948 | 99.7766 | 98.2129
900.5 | 0.91029 | 0.23439 | 1.5862 | 99.017 | 99.7541 | 98.28
901 | 0.8886 | 0.23136 | 1.5459 | 99.0502 | 99.7764 | 98.324
901.5 | 0.87322 | 0.23169 | 1.5147 | 99.0601 | 99.7562 | 98.364
902 | 0.86105 | 0.23326 | 1.4888 | 99.0719 | 99.7541 | 98.3898
902.5 | 0.84694 | 0.23139 | 1.4625 | 99.0952 | 99.7647 | 98.4258
903 | 0.83814 | 0.23369 | 1.4426 | 99.0885 | 99.7353 | 98.4417
903.5 | 0.82358 | 0.22848 | 1.4187 | 99.0983 | 99.7233 | 98.4732
904 | 0.81956 | 0.23085 | 1.4083 | 99.1085 | 99.7338 | 98.4833
904.5 | 0.81164 | 0.229 | 1.3943 | 99.1189 | 99.7284 | 98.5093
905 | 0.8053 | 0.22915 | 1.3814 | 99.1171 | 99.7326 | 98.5016
905.5 | 0.80083 | 0.23129 | 1.3704 | 99.1009 | 99.7151 | 98.4868
906 | 0.7983 | 0.2316 | 1.365 | 99.0988 | 99.6995 | 98.4981
906.5 | 0.79646 | 0.23238 | 1.3605 | 99.114 | 99.7001 | 98.5279
907 | 0.79752 | 0.23264 | 1.3624 | 99.1009 | 99.6929 | 98.5089
907.5 | 0.79913 | 0.23257 | 1.3657 | 99.1042 | 99.7012 | 98.5072
908 | 0.79715 | 0.23468 | 1.3596 | 99.0969 | 99.6912 | 98.5025
908.5 | 0.80219 | 0.23561 | 1.3688 | 99.0969 | 99.689 | 98.5048
909 | 0.80588 | 0.23911 | 1.3726 | 99.0917 | 99.6715 | 98.512
909.5 | 0.8134 | 0.24138 | 1.3854 | 99.0906 | 99.6841 | 98.4971
910 | 0.81674 | 0.24131 | 1.3922 | 99.1073 | 99.7212 | 98.4934
910.5 | 0.82598 | 0.24603 | 1.4059 | 99.0681 | 99.6739 | 98.4622
911 | 0.8378 | 0.25052 | 1.4251 | 99.0669 | 99.6813 | 98.4524
911.5 | 0.84949 | 0.25264 | 1.4463 | 99.0574 | 99.6808 | 98.4341
912 | 0.85862 | 0.25466 | 1.4626 | 99.0359 | 99.6584 | 98.4134
912.5 | 0.87269 | 0.25908 | 1.4863 | 99.0202 | 99.6483 | 98.3922
913 | 0.8862 | 0.26306 | 1.5093 | 99.0098 | 99.6542 | 98.3655
913.5 | 0.90276 | 0.26774 | 1.5378 | 98.9955 | 99.6516 | 98.3395
914 | 0.92542 | 0.27581 | 1.575 | 98.9587 | 99.6314 | 98.286
914.5 | 0.94093 | 0.27946 | 1.6024 | 98.9481 | 99.6203 | 98.2758
915 | 0.96462 | 0.28701 | 1.6422 | 98.9249 | 99.6014 | 98.2485
915.5 | 0.98975 | 0.29617 | 1.6833 | 98.8894 | 99.5734 | 98.2053
916 | 1.0169 | 0.30308 | 1.7308 | 98.8574 | 99.5682 | 98.1467
916.5 | 1.0475 | 0.31573 | 1.7793 | 98.8142 | 99.5342 | 98.0942
917 | 1.0826 | 0.33082 | 1.8343 | 98.7832 | 99.5411 | 98.0252
917.5 | 1.119 | 0.34335 | 1.8946 | 98.7333 | 99.4956 | 97.9711
918 | 1.1549 | 0.35698 | 1.9528 | 98.6918 | 99.4714 | 97.9122
918.5 | 1.2023 | 0.37741 | 2.0272 | 98.6363 | 99.4384 | 97.8341
919 | 1.251 | 0.40121 | 2.1008 | 98.5679 | 99.4008 | 97.735
919.5 | 1.3065 | 0.42532 | 2.1877 | 98.4994 | 99.3525 | 97.6462
920 | 1.3635 | 0.45334 | 2.2736 | 98.4275 | 99.306 | 97.5489
920.5 | 1.426 | 0.48404 | 2.368 | 98.365 | 99.2519 | 97.4782
921 | 1.4965 | 0.51762 | 2.4755 | 98.2856 | 99.2066 | 97.3645
921.5 | 1.5673 | 0.55351 | 2.5812 | 98.1945 | 99.1364 | 97.2526
922 | 1.6511 | 0.59327 | 2.709 | 98.1127 | 99.1075 | 97.1179
922.5 | 1.7404 | 0.63832 | 2.8425 | 97.9926 | 99.018 | 96.9673
923 | 1.8307 | 0.68059 | 2.9808 | 97.8863 | 98.939 | 96.8336
923.5 | 1.9292 | 0.72118 | 3.1371 | 97.7603 | 98.8564 | 96.6642
924 | 2.0251 | 0.7588 | 3.2914 | 97.6522 | 98.8107 | 96.4937
924.5 | 2.1351 | 0.79914 | 3.4711 | 97.5309 | 98.7501 | 96.3117
925 | 2.2433 | 0.83234 | 3.6542 | 97.4172 | 98.7202 | 96.1143
925.5 | 2.3556 | 0.8612 | 3.8499 | 97.2994 | 98.6686 | 95.9303
926 | 2.4782 | 0.88572 | 4.0707 | 97.148 | 98.6117 | 95.6843
926.5 | 2.5914 | 0.89986 | 4.283 | 97.033 | 98.5979 | 95.468
927 | 2.7027 | 0.90664 | 4.4988 | 96.9061 | 98.5866 | 95.2256
927.5 | 2.8137 | 0.90645 | 4.7209 | 96.7975 | 98.596 | 94.9991
928 | 2.9337 | 0.90053 | 4.9669 | 96.6641 | 98.5946 | 94.7335
928.5 | 3.0467 | 0.88439 | 5.2089 | 96.5598 | 98.6324 | 94.4872
929 | 3.1546 | 0.86583 | 5.4433 | 96.4668 | 98.6936 | 94.24
929.5 | 3.2633 | 0.8358 | 5.6908 | 96.3642 | 98.7323 | 93.9961
930 | 3.3546 | 0.80568 | 5.9035 | 96.2742 | 98.7747 | 93.7737
930.5 | 3.4423 | 0.77156 | 6.1131 | 96.1995 | 98.8449 | 93.554
931 | 3.5244 | 0.73635 | 6.3125 | 96.1285 | 98.9095 | 93.3476
931.5 | 3.5973 | 0.69502 | 6.4996 | 96.0589 | 98.967 | 93.1508
932 | 3.6571 | 0.65883 | 6.6553 | 96.0091 | 99.0344 | 92.9837
932.5 | 3.7036 | 0.62217 | 6.785 | 95.9787 | 99.0941 | 92.8633
933 | 3.7376 | 0.58406 | 6.8912 | 95.9496 | 99.1449 | 92.7544
933.5 | 3.7558 | 0.55352 | 6.958 | 95.9495 | 99.2031 | 92.6959
934 | 3.7589 | 0.52323 | 6.9946 | 95.962 | 99.2622 | 92.6619
934.5 | 3.7483 | 0.4964 | 7.0003 | 95.974 | 99.3068 | 92.6413
935 | 3.7228 | 0.46975 | 6.9758 | 96.0136 | 99.3462 | 92.6809
935.5 | 3.6787 | 0.44818 | 6.9093 | 96.0687 | 99.3801 | 92.7573
936 | 3.6283 | 0.42895 | 6.8276 | 96.1268 | 99.4129 | 92.8406
936.5 | 3.5594 | 0.41112 | 6.7076 | 96.1883 | 99.4276 | 92.949
937 | 3.4895 | 0.39808 | 6.581 | 96.2598 | 99.4383 | 93.0813
937.5 | 3.4011 | 0.38357 | 6.4187 | 96.3571 | 99.4547 | 93.2596
938 | 3.3062 | 0.372 | 6.2404 | 96.4813 | 99.493 | 93.4697
938.5 | 3.2078 | 0.36247 | 6.0531 | 96.5691 | 99.5026 | 93.6356
939 | 3.1015 | 0.35375 | 5.8492 | 96.6834 | 99.5236 | 93.8433
939.5 | 3.0035 | 0.3477 | 5.6593 | 96.7872 | 99.5129 | 94.0615
940 | 2.8956 | 0.33893 | 5.4522 | 96.8825 | 99.5123 | 94.2527
940.5 | 2.7944 | 0.33484 | 5.254 | 97.0151 | 99.5486 | 94.4816
941 | 2.6906 | 0.32941 | 5.0518 | 97.1103 | 99.5308 | 94.6898
941.5 | 2.5871 | 0.32484 | 4.8494 | 97.2277 | 99.5615 | 94.894
942 | 2.4917 | 0.32308 | 4.6604 | 97.3215 | 99.5488 | 95.0942
942.5 | 2.3977 | 0.31854 | 4.4769 | 97.42 | 99.5504 | 95.2896
943 | 2.3143 | 0.31626 | 4.3122 | 97.5085 | 99.5535 | 95.4634
943.5 | 2.2288 | 0.31462 | 4.1429 | 97.5949 | 99.5554 | 95.6344
944 | 2.1499 | 0.31225 | 3.9875 | 97.694 | 99.5782 | 95.8099
944.5 | 2.0764 | 0.31157 | 3.8413 | 97.7511 | 99.556 | 95.9463
945 | 2.0053 | 0.31082 | 3.6997 | 97.8237 | 99.5446 | 96.1029
945.5 | 1.9429 | 0.31006 | 3.5757 | 97.9065 | 99.5599 | 96.253
946 | 1.8851 | 0.3097 | 3.4606 | 97.9575 | 99.5584 | 96.3565
946.5 | 1.8345 | 0.3107 | 3.3583 | 98.0224 | 99.5628 | 96.482
947 | 1.7815 | 0.31153 | 3.2514 | 98.0649 | 99.5465 | 96.5833
947.5 | 1.7331 | 0.31135 | 3.1548 | 98.1183 | 99.5503 | 96.6863
948 | 1.6918 | 0.31392 | 3.0697 | 98.1594 | 99.5443 | 96.7746
948.5 | 1.6516 | 0.31607 | 2.9871 | 98.1915 | 99.5262 | 96.8568
949 | 1.6176 | 0.31832 | 2.9169 | 98.2308 | 99.5478 | 96.9137
949.5 | 1.587 | 0.32074 | 2.8532 | 98.2509 | 99.5079 | 96.994
950 | 1.5577 | 0.32274 | 2.7926 | 98.2798 | 99.5045 | 97.0551
950.5 | 1.5297 | 0.32637 | 2.7331 | 98.292 | 99.4739 | 97.1101
951 | 1.5064 | 0.33045 | 2.6824 | 98.3136 | 99.4716 | 97.1556
951.5 | 1.486 | 0.33455 | 2.6375 | 98.3404 | 99.4708 | 97.21
952 | 1.4669 | 0.33923 | 2.5946 | 98.3354 | 99.4319 | 97.2389
952.5 | 1.4525 | 0.34272 | 2.5622 | 98.3653 | 99.4472 | 97.2834
953 | 1.4399 | 0.34778 | 2.532 | 98.3748 | 99.4246 | 97.325
953.5 | 1.4265 | 0.35193 | 2.501 | 98.3709 | 99.3955 | 97.3462
954 | 1.4164 | 0.35668 | 2.4762 | 98.3713 | 99.3848 | 97.3578
954.5 | 1.4087 | 0.36135 | 2.4561 | 98.3719 | 99.3581 | 97.3857
955 | 1.4031 | 0.36617 | 2.4399 | 98.395 | 99.3675 | 97.4225
955.5 | 1.3976 | 0.37038 | 2.4248 | 98.3812 | 99.3348 | 97.4275
956 | 1.394 | 0.37292 | 2.415 | 98.3844 | 99.3251 | 97.4438
956.5 | 1.3916 | 0.37777 | 2.4055 | 98.3688 | 99.2942 | 97.4434
957 | 1.3927 | 0.38046 | 2.405 | 98.3671 | 99.274 | 97.4601
957.5 | 1.3933 | 0.38292 | 2.4037 | 98.3683 | 99.2662 | 97.4704
958 | 1.3944 | 0.3838 | 2.4051 | 98.3552 | 99.2667 | 97.4436
958.5 | 1.3961 | 0.38473 | 2.4075 | 98.3499 | 99.2436 | 97.4562
959 | 1.3999 | 0.3841 | 2.4157 | 98.3417 | 99.2469 | 97.4365
959.5 | 1.4045 | 0.38324 | 2.4258 | 98.3254 | 99.2321 | 97.4188
960 | 1.4098 | 0.37997 | 2.4395 | 98.3311 | 99.2441 | 97.418
960.5 | 1.417 | 0.37742 | 2.4565 | 98.3166 | 99.2371 | 97.396
961 | 1.4224 | 0.37289 | 2.4719 | 98.3019 | 99.2479 | 97.3559
961.5 | 1.4318 | 0.36812 | 2.4955 | 98.2909 | 99.2428 | 97.3391
962 | 1.4417 | 0.36317 | 2.5203 | 98.2809 | 99.2493 | 97.3125
962.5 | 1.4515 | 0.35627 | 2.5467 | 98.2652 | 99.2563 | 97.2742
963 | 1.4635 | 0.34934 | 2.5777 | 98.2655 | 99.2936 | 97.2374
963.5 | 1.4759 | 0.34208 | 2.6097 | 98.2512 | 99.3045 | 97.1979
964 | 1.4911 | 0.33338 | 2.6489 | 98.2399 | 99.3139 | 97.1659
964.5 | 1.5061 | 0.32575 | 2.6865 | 98.2331 | 99.3361 | 97.13
965 | 1.5232 | 0.31741 | 2.7289 | 98.2209 | 99.3534 | 97.0883
965.5 | 1.5397 | 0.30975 | 2.7696 | 98.2066 | 99.3615 | 97.0518
966 | 1.5603 | 0.3014 | 2.8192 | 98.2022 | 99.4068 | 96.9976
966.5 | 1.5813 | 0.29363 | 2.8689 | 98.1766 | 99.4172 | 96.9361
967 | 1.6044 | 0.28551 | 2.9233 | 98.1624 | 99.4458 | 96.879
967.5 | 1.6301 | 0.2788 | 2.9814 | 98.1486 | 99.459 | 96.8382
968 | 1.6529 | 0.27134 | 3.0344 | 98.1162 | 99.4696 | 96.7627
968.5 | 1.6797 | 0.26527 | 3.0942 | 98.093 | 99.4886 | 96.6974
969 | 1.7073 | 0.2591 | 3.1555 | 98.0685 | 99.5195 | 96.6175
969.5 | 1.7389 | 0.25352 | 3.2243 | 98.064 | 99.5528 | 96.5752
970 | 1.7693 | 0.24786 | 3.2907 | 98.0244 | 99.553 | 96.4959
970.5 | 1.8002 | 0.24357 | 3.3568 | 97.9864 | 99.5602 | 96.4125
971 | 1.8333 | 0.23892 | 3.4278 | 97.9686 | 99.585 | 96.3521
971.5 | 1.8635 | 0.23519 | 3.4918 | 97.9314 | 99.5881 | 96.2747
972 | 1.8971 | 0.23194 | 3.5622 | 97.9184 | 99.6002 | 96.2366
972.5 | 1.9297 | 0.22784 | 3.6316 | 97.8783 | 99.6237 | 96.1329
973 | 1.9612 | 0.2254 | 3.6969 | 97.844 | 99.6292 | 96.0589
973.5 | 1.9932 | 0.22253 | 3.7639 | 97.8128 | 99.6335 | 95.9921
974 | 2.0227 | 0.22035 | 3.8251 | 97.7915 | 99.633 | 95.9501
974.5 | 2.0494 | 0.21908 | 3.8798 | 97.7583 | 99.6448 | 95.8718
975 | 2.0701 | 0.21663 | 3.9235 | 97.7372 | 99.6617 | 95.8127
975.5 | 2.0946 | 0.2141 | 3.9751 | 97.714 | 99.6689 | 95.7591
976 | 2.1219 | 0.21267 | 4.0312 | 97.6772 | 99.6549 | 95.6995
976.5 | 2.146 | 0.21057 | 4.0814 | 97.6579 | 99.6755 | 95.6403
977 | 2.1687 | 0.20896 | 4.1284 | 97.64 | 99.6988 | 95.5812
977.5 | 2.1874 | 0.20725 | 4.1674 | 97.6086 | 99.6898 | 95.5273
978 | 2.2048 | 0.20631 | 4.2032 | 97.6017 | 99.7001 | 95.5033
978.5 | 2.2177 | 0.20509 | 4.2303 | 97.5818 | 99.7003 | 95.4634
979 | 2.2271 | 0.20397 | 4.2503 | 97.577 | 99.7152 | 95.4388
979.5 | 2.2339 | 0.20292 | 4.2648 | 97.5789 | 99.7156 | 95.4422
980 | 2.2364 | 0.20214 | 4.2707 | 97.5665 | 99.6879 | 95.4452
980.5 | 2.2352 | 0.20129 | 4.2691 | 97.5769 | 99.7099 | 95.4438
981 | 2.2299 | 0.2006 | 4.2593 | 97.565 | 99.6972 | 95.4328
981.5 | 2.2201 | 0.19976 | 4.2404 | 97.5784 | 99.7058 | 95.4509
982 | 2.208 | 0.19919 | 4.2168 | 97.5995 | 99.7249 | 95.4741
982.5 | 2.1924 | 0.19881 | 4.1861 | 97.6244 | 99.7263 | 95.5226
983 | 2.1706 | 0.19775 | 4.1434 | 97.6352 | 99.7161 | 95.5542
983.5 | 2.1495 | 0.19676 | 4.1022 | 97.664 | 99.7305 | 95.5975
984 | 2.1242 | 0.1966 | 4.0518 | 97.6992 | 99.7425 | 95.656
984.5 | 2.0969 | 0.19576 | 3.998 | 97.7188 | 99.7273 | 95.7103
985 | 2.0651 | 0.19557 | 3.9347 | 97.7705 | 99.7352 | 95.8058
985.5 | 2.0321 | 0.19533 | 3.8689 | 97.808 | 99.7479 | 95.8682
986 | 1.9987 | 0.19515 | 3.8022 | 97.8383 | 99.7441 | 95.9326
986.5 | 1.9609 | 0.19494 | 3.7269 | 97.8711 | 99.747 | 95.9952
987 | 1.9278 | 0.19466 | 3.661 | 97.9312 | 99.7627 | 96.0996
987.5 | 1.8907 | 0.19407 | 3.5873 | 97.9528 | 99.7493 | 96.1564
988 | 1.8533 | 0.1949 | 3.5117 | 98.0056 | 99.7697 | 96.2416
988.5 | 1.8141 | 0.19359 | 3.4345 | 98.0486 | 99.7711 | 96.326
989 | 1.7767 | 0.19321 | 3.3602 | 98.0964 | 99.7616 | 96.4312
989.5 | 1.7388 | 0.19324 | 3.2844 | 98.1345 | 99.7617 | 96.5072
990 | 1.6974 | 0.19244 | 3.2023 | 98.1803 | 99.7622 | 96.5984
990.5 | 1.6591 | 0.19232 | 3.1259 | 98.2251 | 99.7639 | 96.6864
991 | 1.6203 | 0.19288 | 3.0477 | 98.2535 | 99.755 | 96.752
991.5 | 1.5831 | 0.19252 | 2.9737 | 98.2965 | 99.7607 | 96.8323
992 | 1.5485 | 0.19269 | 2.9044 | 98.3292 | 99.7659 | 96.8924
992.5 | 1.5155 | 0.19226 | 2.8387 | 98.3767 | 99.7791 | 96.9743
993 | 1.4856 | 0.19182 | 2.7794 | 98.3962 | 99.7562 | 97.0361
993.5 | 1.4557 | 0.19225 | 2.7192 | 98.4388 | 99.766 | 97.1116
994 | 1.4293 | 0.1927 | 2.6659 | 98.4574 | 99.7644 | 97.1504
994.5 | 1.403 | 0.1924 | 2.6137 | 98.4856 | 99.7553 | 97.2159
995 | 1.3766 | 0.19144 | 2.5618 | 98.5111 | 99.7577 | 97.2645
995.5 | 1.3539 | 0.19221 | 2.5157 | 98.5345 | 99.7457 | 97.3234
996 | 1.3317 | 0.19164 | 2.4718 | 98.5517 | 99.7357 | 97.3677
996.5 | 1.3114 | 0.19134 | 2.4315 | 98.5931 | 99.7749 | 97.4112
997 | 1.2923 | 0.19117 | 2.3935 | 98.6196 | 99.7739 | 97.4653
997.5 | 1.2748 | 0.19137 | 2.3583 | 98.6286 | 99.7554 | 97.5017
998 | 1.2593 | 0.1915 | 2.3272 | 98.6492 | 99.7692 | 97.5292
998.5 | 1.2424 | 0.19143 | 2.2933 | 98.6547 | 99.7468 | 97.5625
999 | 1.2289 | 0.19243 | 2.2655 | 98.6814 | 99.769 | 97.5938
999.5 | 1.2165 | 0.19143 | 2.2417 | 98.6905 | 99.7518 | 97.6292
1000 | 1.2056 | 0.19198 | 2.2192 | 98.7048 | 99.7614 | 97.6482
1000.5 | 1.1947 | 0.19138 | 2.198 | 98.7322 | 99.7775 | 97.687
1001 | 1.1856 | 0.19178 | 2.1794 | 98.7354 | 99.7642 | 97.7065
1001.5 | 1.1777 | 0.19223 | 2.1632 | 98.7404 | 99.7537 | 97.7272
1002 | 1.1702 | 0.19234 | 2.1481 | 98.749 | 99.7566 | 97.7413
1002.5 | 1.1653 | 0.19227 | 2.1384 | 98.7536 | 99.7706 | 97.7366
1003 | 1.1603 | 0.19154 | 2.1292 | 98.7611 | 99.7703 | 97.7518
1003.5 | 1.1564 | 0.19166 | 2.1211 | 98.7738 | 99.7602 | 97.7875
1004 | 1.1542 | 0.19226 | 2.1161 | 98.7775 | 99.7821 | 97.773
1004.5 | 1.1533 | 0.19307 | 2.1135 | 98.7946 | 99.7778 | 97.8115
1005 | 1.1527 | 0.19202 | 2.1134 | 98.7728 | 99.7708 | 97.7747
1005.5 | 1.154 | 0.19252 | 2.1154 | 98.7802 | 99.7657 | 97.7947
1006 | 1.1554 | 0.19269 | 2.118 | 98.7779 | 99.7783 | 97.7775
1006.5 | 1.1591 | 0.19256 | 2.1256 | 98.788 | 99.7715 | 97.8045
1007 | 1.1631 | 0.19256 | 2.1335 | 98.7772 | 99.7685 | 97.786
1007.5 | 1.1688 | 0.19293 | 2.1446 | 98.7784 | 99.7715 | 97.7852
1008 | 1.1759 | 0.19313 | 2.1588 | 98.7838 | 99.7721 | 97.7954
1008.5 | 1.1831 | 0.19255 | 2.1736 | 98.7695 | 99.7745 | 97.7646
1009 | 1.1932 | 0.19367 | 2.1928 | 98.762 | 99.7791 | 97.745
1009.5 | 1.2028 | 0.19368 | 2.2119 | 98.743 | 99.7872 | 97.6988
1010 | 1.2153 | 0.19364 | 2.2369 | 98.7396 | 99.7842 | 97.6951
1010.5 | 1.2294 | 0.19425 | 2.2646 | 98.7343 | 99.7849 | 97.6837
1011 | 1.2439 | 0.19399 | 2.2938 | 98.6989 | 99.762 | 97.6359
1011.5 | 1.2611 | 0.1938 | 2.3285 | 98.6903 | 99.7783 | 97.6022
1012 | 1.2791 | 0.19431 | 2.3639 | 98.6679 | 99.7784 | 97.5575
1012.5 | 1.2988 | 0.19489 | 2.4027 | 98.6609 | 99.798 | 97.5238
1013 | 1.3203 | 0.19442 | 2.4463 | 98.6361 | 99.7659 | 97.5062
1013.5 | 1.344 | 0.19486 | 2.4932 | 98.5945 | 99.762 | 97.4271
1014 | 1.3711 | 0.19534 | 2.5469 | 98.5663 | 99.7579 | 97.3747
1014.5 | 1.399 | 0.19482 | 2.6031 | 98.5381 | 99.7541 | 97.3221
1015 | 1.4304 | 0.1951 | 2.6657 | 98.5179 | 99.7747 | 97.2611
1015.5 | 1.4614 | 0.19558 | 2.7272 | 98.4909 | 99.7766 | 97.2052
1016 | 1.4984 | 0.19573 | 2.801 | 98.4495 | 99.7673 | 97.1316
1016.5 | 1.5367 | 0.19556 | 2.8778 | 98.4197 | 99.7783 | 97.061
1017 | 1.58 | 0.19602 | 2.9639 | 98.366 | 99.7682 | 96.9638
1017.5 | 1.628 | 0.19662 | 3.0594 | 98.3193 | 99.7746 | 96.8639
1018 | 1.6756 | 0.19693 | 3.1544 | 98.2752 | 99.7778 | 96.7726
1018.5 | 1.7269 | 0.19627 | 3.2575 | 98.2226 | 99.7794 | 96.6659
1019 | 1.7816 | 0.19724 | 3.3659 | 98.1701 | 99.7875 | 96.5527
1019.5 | 1.8464 | 0.19731 | 3.4955 | 98.0921 | 99.7867 | 96.3974
1020 | 1.9133 | 0.19744 | 3.6292 | 98.0334 | 99.7684 | 96.2984
1020.5 | 1.9838 | 0.19765 | 3.7699 | 97.9557 | 99.7676 | 96.1438
1021 | 2.0655 | 0.19799 | 3.9331 | 97.8822 | 99.7739 | 95.9906
1021.5 | 2.1423 | 0.19809 | 4.0866 | 97.7971 | 99.7753 | 95.8189
1022 | 2.229 | 0.19889 | 4.259 | 97.7094 | 99.7774 | 95.6413
1022.5 | 2.3217 | 0.19882 | 4.4445 | 97.5979 | 99.7471 | 95.4488
1023 | 2.4273 | 0.19875 | 4.6558 | 97.5129 | 99.7745 | 95.2513
1023.5 | 2.5348 | 0.19922 | 4.8703 | 97.3907 | 99.7539 | 95.0275
1024 | 2.6487 | 0.19902 | 5.0983 | 97.2822 | 99.7695 | 94.7949
1024.5 | 2.7741 | 0.19975 | 5.3485 | 97.1412 | 99.7626 | 94.5199
1025 | 2.8896 | 0.20038 | 5.5787 | 97.0304 | 99.7637 | 94.2971
1025.5 | 3.0206 | 0.20011 | 5.841 | 96.8901 | 99.7606 | 94.0196
1026 | 3.1579 | 0.20094 | 6.1149 | 96.7733 | 99.7876 | 93.7589
1026.5 | 3.2995 | 0.20146 | 6.3975 | 96.6112 | 99.7653 | 93.4572
1027 | 3.4467 | 0.2014 | 6.6921 | 96.4504 | 99.749 | 93.1518
1027.5 | 3.5885 | 0.20195 | 6.975 | 96.3062 | 99.7605 | 92.8519
1028 | 3.7355 | 0.20174 | 7.2692 | 96.1955 | 99.7982 | 92.5927
1028.5 | 3.8679 | 0.20209 | 7.5337 | 96.0471 | 99.7938 | 92.3003
1029 | 4.0096 | 0.20259 | 7.8167 | 95.8888 | 99.7757 | 92.0019
1029.5 | 4.1468 | 0.2034 | 8.0901 | 95.76 | 99.7798 | 91.7402
1030 | 4.2696 | 0.20355 | 8.3357 | 95.6159 | 99.7538 | 91.478
1030.5 | 4.387 | 0.20344 | 8.5706 | 95.5242 | 99.7807 | 91.2677
1031 | 4.4836 | 0.20415 | 8.763 | 95.4182 | 99.7733 | 91.0632
1031.5 | 4.5718 | 0.20434 | 8.9393 | 95.3356 | 99.7815 | 90.8897
1032 | 4.6402 | 0.20542 | 9.075 | 95.262 | 99.78 | 90.744
1032.5 | 4.6948 | 0.20563 | 9.184 | 95.2099 | 99.7777 | 90.6421
1033 | 4.7299 | 0.20586 | 9.254 | 95.1611 | 99.7597 | 90.5625
1033.5 | 4.7414 | 0.20613 | 9.2766 | 95.1617 | 99.7688 | 90.5547
1034 | 4.7339 | 0.20639 | 9.2614 | 95.1575 | 99.7679 | 90.5472
1034.5 | 4.7085 | 0.20665 | 9.2104 | 95.1872 | 99.7573 | 90.6171
1035 | 4.6594 | 0.20756 | 9.1113 | 95.2379 | 99.7679 | 90.708
1035.5 | 4.5944 | 0.20777 | 8.981 | 95.3188 | 99.7716 | 90.866
1036 | 4.5099 | 0.20806 | 8.8117 | 95.3962 | 99.7739 | 91.0185
1036.5 | 4.4016 | 0.20833 | 8.5948 | 95.4989 | 99.7552 | 91.2427
1037 | 4.2919 | 0.20888 | 8.3748 | 95.6217 | 99.77 | 91.4735
1037.5 | 4.1693 | 0.21019 | 8.1285 | 95.7426 | 99.7524 | 91.7328
1038 | 4.0382 | 0.2098 | 7.8667 | 95.8862 | 99.7718 | 92.0005
1038.5 | 3.8836 | 0.21049 | 7.5567 | 96.0371 | 99.7623 | 92.312
1039 | 3.7331 | 0.21063 | 7.2556 | 96.1826 | 99.7523 | 92.6129
1039.5 | 3.5799 | 0.2111 | 6.9488 | 96.3433 | 99.7517 | 92.9349
1040 | 3.4152 | 0.21216 | 6.6181 | 96.5108 | 99.7511 | 93.2706
1040.5 | 3.2731 | 0.21251 | 6.3337 | 96.6478 | 99.7476 | 93.548
1041 | 3.1244 | 0.21205 | 6.0368 | 96.8154 | 99.7622 | 93.8686
1041.5 | 2.975 | 0.21338 | 5.7366 | 96.9582 | 99.7525 | 94.1639
1042 | 2.8243 | 0.21363 | 5.435 | 97.125 | 99.7617 | 94.4883
1042.5 | 2.6878 | 0.21486 | 5.1607 | 97.2566 | 99.7517 | 94.7614
1043 | 2.556 | 0.21535 | 4.8966 | 97.4053 | 99.7671 | 95.0435
1043.5 | 2.4252 | 0.21573 | 4.6347 | 97.5279 | 99.7541 | 95.3016
1044 | 2.316 | 0.21621 | 4.4158 | 97.6337 | 99.746 | 95.5214
1044.5 | 2.2045 | 0.21808 | 4.1908 | 97.751 | 99.7483 | 95.7538
1045 | 2.097 | 0.21822 | 3.9758 | 97.8798 | 99.764 | 95.9956
1045.5 | 1.9996 | 0.21922 | 3.7799 | 97.9685 | 99.7533 | 96.1836
1046 | 1.906 | 0.22014 | 3.5919 | 98.0526 | 99.7429 | 96.3624
1046.5 | 1.824 | 0.22083 | 3.4272 | 98.14 | 99.7515 | 96.5285
1047 | 1.7431 | 0.2226 | 3.2636 | 98.2226 | 99.7413 | 96.7038
1047.5 | 1.6736 | 0.22278 | 3.1244 | 98.2993 | 99.7433 | 96.8553
1048 | 1.6048 | 0.22505 | 2.9846 | 98.3739 | 99.7464 | 97.0014
1048.5 | 1.5396 | 0.2253 | 2.8539 | 98.4357 | 99.7401 | 97.1313
1049 | 1.4833 | 0.2269 | 2.7398 | 98.496 | 99.7543 | 97.2377
1049.5 | 1.4285 | 0.22763 | 2.6294 | 98.5619 | 99.75 | 97.3738
1050 | 1.3015 | 0.045916 | 2.5571 | 98.6469 | 100.0449 | 97.249
1050.5 | 1.2578 | 0.052977 | 2.4626 | 98.7071 | 100.0542 | 97.36
1051 | 1.1972 | 0.051052 | 2.3434 | 98.7469 | 100.0365 | 97.4573
1051.5 | 1.1527 | 0.049827 | 2.2555 | 98.8077 | 100.0655 | 97.5499
1052 | 1.11 | 0.052605 | 2.1674 | 98.8369 | 100.0341 | 97.6398
1052.5 | 1.0655 | 0.055756 | 2.0753 | 98.8664 | 100.0278 | 97.7049
1053 | 1.0299 | 0.060793 | 1.9989 | 98.9198 | 100.0406 | 97.799
1053.5 | 1.0018 | 0.06697 | 1.9366 | 98.9604 | 100.0455 | 97.8753
1054 | 0.97275 | 0.072567 | 1.8729 | 98.9842 | 100.0343 | 97.9342
1054.5 | 0.94126 | 0.079158 | 1.8034 | 98.9948 | 99.9992 | 97.9903
1055 | 0.91053 | 0.078342 | 1.7427 | 99.0327 | 100.0156 | 98.0499
1055.5 | 0.88788 | 0.092364 | 1.6834 | 99.0595 | 100.0056 | 98.1134
1056 | 0.86806 | 0.094803 | 1.6413 | 99.0807 | 99.9945 | 98.1668
1056.5 | 0.851 | 0.10254 | 1.5995 | 99.1104 | 100.003 | 98.2178
1057 | 0.83969 | 0.11 | 1.5694 | 99.1084 | 99.9771 | 98.2396
1057.5 | 0.81725 | 0.1248 | 1.5097 | 99.1206 | 99.9598 | 98.2813
1058 | 0.80829 | 0.12875 | 1.4878 | 99.1558 | 99.9857 | 98.3258
1058.5 | 0.79354 | 0.14383 | 1.4433 | 99.1654 | 99.9578 | 98.3731
1059 | 0.78119 | 0.15951 | 1.4029 | 99.165 | 99.933 | 98.397
1059.5 | 0.7755 | 0.17046 | 1.3805 | 99.1882 | 99.9218 | 98.4546
1060 | 0.77351 | 0.18727 | 1.3597 | 99.1876 | 99.8814 | 98.4939
1060.5 | 0.76627 | 0.20169 | 1.3309 | 99.1884 | 99.8802 | 98.4966
1061 | 0.76691 | 0.2199 | 1.3139 | 99.1852 | 99.8718 | 98.4987
1061.5 | 0.76322 | 0.22701 | 1.2994 | 99.1848 | 99.8407 | 98.5289
1062 | 0.76535 | 0.25156 | 1.2792 | 99.172 | 99.8282 | 98.5158
1062.5 | 0.76273 | 0.27398 | 1.2515 | 99.182 | 99.8058 | 98.5583
1063 | 0.76725 | 0.28876 | 1.2457 | 99.1798 | 99.7807 | 98.5788
1063.5 | 0.76033 | 0.31049 | 1.2102 | 99.172 | 99.7651 | 98.5789
1064 | 0.76182 | 0.33715 | 1.1865 | 99.1722 | 99.7461 | 98.5982
1064.5 | 0.77712 | 0.36959 | 1.1846 | 99.1549 | 99.6979 | 98.612
1065 | 0.78075 | 0.38682 | 1.1747 | 99.1642 | 99.6784 | 98.6501
1065.5 | 0.78375 | 0.40773 | 1.1598 | 99.1615 | 99.6629 | 98.6601
1066 | 0.79015 | 0.43103 | 1.1493 | 99.15 | 99.6354 | 98.6646
1066.5 | 0.78781 | 0.45675 | 1.1189 | 99.1525 | 99.6268 | 98.6782
1067 | 0.802 | 0.47668 | 1.1273 | 99.1481 | 99.6061 | 98.6902
1067.5 | 0.80453 | 0.5001 | 1.109 | 99.1357 | 99.5511 | 98.7203
1068 | 0.81686 | 0.52304 | 1.1107 | 99.1359 | 99.5427 | 98.729
1068.5 | 0.81509 | 0.52747 | 1.1027 | 99.1217 | 99.5444 | 98.6989
1069 | 0.82323 | 0.54572 | 1.1007 | 99.1139 | 99.5001 | 98.7278
1069.5 | 0.82065 | 0.55805 | 1.0833 | 99.1417 | 99.5158 | 98.7676
1070 | 0.82236 | 0.57017 | 1.0745 | 99.1439 | 99.5235 | 98.7643
1070.5 | 0.83244 | 0.56995 | 1.0949 | 99.1404 | 99.4929 | 98.7879
1071 | 0.82387 | 0.5702 | 1.0775 | 99.1229 | 99.4754 | 98.7704
1071.5 | 0.82892 | 0.57491 | 1.0829 | 99.1154 | 99.5044 | 98.7264
1072 | 0.82539 | 0.55727 | 1.0935 | 99.0996 | 99.4757 | 98.7234
1072.5 | 0.81713 | 0.54718 | 1.0871 | 99.1176 | 99.4977 | 98.7376
1073 | 0.80835 | 0.53606 | 1.0806 | 99.1329 | 99.5392 | 98.7265
1073.5 | 0.80776 | 0.53056 | 1.0849 | 99.1311 | 99.5362 | 98.7259
1074 | 0.80195 | 0.50854 | 1.0954 | 99.1481 | 99.5544 | 98.7419
1074.5 | 0.78953 | 0.49341 | 1.0857 | 99.1726 | 99.5825 | 98.7627
1075 | 0.78679 | 0.47635 | 1.0972 | 99.1648 | 99.5829 | 98.7467
1075.5 | 0.77766 | 0.45554 | 1.0998 | 99.1759 | 99.6143 | 98.7375
1076 | 0.77675 | 0.43889 | 1.1146 | 99.1953 | 99.6493 | 98.7413
1076.5 | 0.76053 | 0.4089 | 1.1122 | 99.2 | 99.6856 | 98.7145
1077 | 0.76375 | 0.38756 | 1.1399 | 99.2139 | 99.7061 | 98.7217
1077.5 | 0.74355 | 0.3604 | 1.1267 | 99.2335 | 99.7399 | 98.7271
1078 | 0.73996 | 0.33762 | 1.1423 | 99.2179 | 99.7558 | 98.68
1078.5 | 0.73291 | 0.31544 | 1.1504 | 99.2169 | 99.7591 | 98.6747
1079 | 0.73192 | 0.29925 | 1.1646 | 99.2521 | 99.8167 | 98.6875
1079.5 | 0.73414 | 0.28243 | 1.1859 | 99.2645 | 99.8476 | 98.6814
1080 | 0.72442 | 0.25411 | 1.1947 | 99.2662 | 99.8777 | 98.6546
1080.5 | 0.72194 | 0.24382 | 1.2001 | 99.2434 | 99.8924 | 98.5943
1081 | 0.72457 | 0.22727 | 1.2219 | 99.257 | 99.9191 | 98.5949
1081.5 | 0.7269 | 0.20702 | 1.2468 | 99.2593 | 99.943 | 98.5757
1082 | 0.73058 | 0.19987 | 1.2613 | 99.2499 | 99.921 | 98.5787
1082.5 | 0.73191 | 0.17808 | 1.2857 | 99.2478 | 99.9326 | 98.5629
1083 | 0.73641 | 0.17034 | 1.3025 | 99.2538 | 99.9544 | 98.5533
1083.5 | 0.73978 | 0.15983 | 1.3197 | 99.2342 | 99.9481 | 98.5203
1084 | 0.75116 | 0.15155 | 1.3508 | 99.2156 | 99.945 | 98.4863
1084.5 | 0.76526 | 0.14702 | 1.3835 | 99.2416 | 99.9858 | 98.4974
1085 | 0.76499 | 0.13365 | 1.3963 | 99.212 | 99.9848 | 98.4391
1085.5 | 0.77941 | 0.12436 | 1.4345 | 99.2032 | 99.9879 | 98.4185
1086 | 0.7932 | 0.12703 | 1.4594 | 99.1732 | 99.9739 | 98.3726
1086.5 | 0.80214 | 0.11522 | 1.4891 | 99.1798 | 99.9972 | 98.3624
1087 | 0.82302 | 0.1217 | 1.5243 | 99.1854 | 100.0329 | 98.3379
1087.5 | 0.83159 | 0.11309 | 1.5501 | 99.1244 | 99.9778 | 98.271
1088 | 0.85242 | 0.11656 | 1.5883 | 99.1334 | 100.0042 | 98.2626
1088.5 | 0.87126 | 0.11131 | 1.6312 | 99.1195 | 100.0277 | 98.2114
1089 | 0.88961 | 0.10529 | 1.6739 | 99.1091 | 100.0267 | 98.1914
1089.5 | 0.89854 | 0.098511 | 1.6986 | 99.1003 | 100.0157 | 98.1848
1090 | 0.92622 | 0.10024 | 1.7522 | 99.0671 | 100.035 | 98.0992
1090.5 | 0.95398 | 0.099927 | 1.808 | 99.0484 | 100.0143 | 98.0825
1091 | 0.97012 | 0.091898 | 1.8483 | 99.0101 | 100.0252 | 97.995
1091.5 | 0.9961 | 0.092629 | 1.8996 | 98.9937 | 100.0307 | 97.9566
1092 | 1.0177 | 0.086116 | 1.9492 | 98.9719 | 100.0438 | 97.8999
1092.5 | 1.0481 | 0.09243 | 2.0037 | 98.9494 | 100.0513 | 97.8475
1093 | 1.0734 | 0.08555 | 2.0612 | 98.912 | 100.0438 | 97.7803
1093.5 | 1.1102 | 0.092199 | 2.1281 | 98.888 | 100.0437 | 97.7323
1094 | 1.1468 | 0.092387 | 2.2013 | 98.8418 | 100.1578 | 97.5258
1094.5 | 1.1707 | 0.088277 | 2.253 | 98.8399 | 100.0837 | 97.5962
1095 | 1.2073 | 0.081598 | 2.333 | 98.7652 | 100.0358 | 97.4947
1095.5 | 1.2471 | 0.083368 | 2.4109 | 98.7602 | 100.0674 | 97.453
1096 | 1.2819 | 0.07491 | 2.489 | 98.689 | 100.0252 | 97.3529
1096.5 | 1.3287 | 0.085273 | 2.5721 | 98.6449 | 100.0246 | 97.2653
1097 | 1.3689 | 0.084637 | 2.6533 | 98.6341 | 100.0776 | 97.1906
1097.5 | 1.4067 | 0.08478 | 2.7286 | 98.5816 | 100.0737 | 97.0894
1098 | 1.4512 | 0.082909 | 2.8195 | 98.5331 | 100.0587 | 97.0075
1098.5 | 1.5062 | 0.081464 | 2.9309 | 98.4769 | 100.0625 | 96.8913
1099 | 1.5581 | 0.085937 | 3.0302 | 98.4459 | 100.0673 | 96.8245
1099.5 | 1.6141 | 0.079516 | 3.1486 | 98.3978 | 100.0897 | 96.706
1100 | 1.6757 | 0.078556 | 3.2728 | 98.3249 | 100.0733 | 96.5765