## Reflection
Wavelength | RS1 | RS2 | RS3 | RS4
(nm) | (%) | (%) | (%) | (%)
482 | 1.282038093 | 1.214407325 | 1.012515187 | 1.218365908
483 | 1.233356476 | 1.168877125 | 0.9683997631 | 1.167174578
484 | 1.176953912 | 1.11408484 | 0.9199258089 | 1.120549202
485 | 1.130574346 | 1.066242456 | 0.8746418953 | 1.070202827
486 | 1.081535339 | 1.022510767 | 0.8327473998 | 1.03254807
487 | 1.037192941 | 0.978612721 | 0.7952382565 | 0.9829902053 | High-Power Polarizing Beamsplitting Cube Reflection Data The reflection curve of 532nm High-Power Polarizing Beamsplitting Cube This file indicates a typical data and there may be differences between product batches. If you have any questions, please contact LBTEK Technical Support. To quote this data, please indicate that the data source is from LBTEK.
488 | 0.9953759909 | 0.9251429439 | 0.7525870204 | 0.9338027835
489 | 0.9482499957 | 0.8926368356 | 0.7162001729 | 0.8937269449
490 | 0.8995929956 | 0.8502740264 | 0.6772862077 | 0.8608528376
491 | 0.8642052412 | 0.8074944019 | 0.6522732377 | 0.8194285631
492 | 0.8166389465 | 0.7671401501 | 0.6109355688 | 0.7659260631
493 | 0.7749215961 | 0.7332556844 | 0.5676229596 | 0.7367803454
494 | 0.7423714995 | 0.6943004727 | 0.5404106975 | 0.7009600997
495 | 0.7020176649 | 0.660554111 | 0.5044807792 | 0.6663570404
496 | 0.6637223363 | 0.6245966554 | 0.4751586318 | 0.6284211278
497 | 0.6320562959 | 0.5912650824 | 0.4460780919 | 0.5960733891
498 | 0.5942830443 | 0.55930686 | 0.418032378 | 0.5700674653 | LBTEK Mall：www.lbtek.com
499 | 0.558280468 | 0.5275805593 | 0.3920522928 | 0.5274774432 | Tel：073184165699
500 | 0.5284731388 | 0.4893302023 | 0.3705532253 | 0.5000565052 | LBTEK Technical Support E-mail：service@lbtek.com
501 | 0.4985216856 | 0.4702529907 | 0.3428723216 | 0.4733618498
502 | 0.4738732576 | 0.4455313981 | 0.3206071854 | 0.4463987052
503 | 0.4494118989 | 0.4131117463 | 0.2945581973 | 0.4253457785
504 | 0.4139738083 | 0.38706249 | 0.2678955793 | 0.3950997591
505 | 0.3891660869 | 0.3695516884 | 0.2479348779 | 0.3683685362
506 | 0.367193222 | 0.3388389945 | 0.2349300385 | 0.3472955823
507 | 0.3434678912 | 0.3226825297 | 0.2185898125 | 0.3243160546
508 | 0.3157008886 | 0.296123594 | 0.1957024932 | 0.3018668294
509 | 0.2988317907 | 0.2797093987 | 0.1771155745 | 0.2816637456
510 | 0.2698379755 | 0.2593234777 | 0.1621989459 | 0.2633719146
511 | 0.2575644553 | 0.2406352013 | 0.1537981778 | 0.2477996498
512 | 0.2391149104 | 0.2197149247 | 0.1358311325 | 0.2338297367
513 | 0.2135619223 | 0.2051316947 | 0.1207376719 | 0.2085628957
514 | 0.2020313591 | 0.1846438795 | 0.1037606373 | 0.1858603656
515 | 0.1843254566 | 0.1726891398 | 0.09373054653 | 0.177013427
516 | 0.166407004 | 0.1576664746 | 0.07661800832 | 0.1639547944
517 | 0.1484618336 | 0.1451840699 | 0.07678343356 | 0.1475282609
518 | 0.1419490427 | 0.1260629892 | 0.06477912515 | 0.1350709498
519 | 0.1307612807 | 0.1254374087 | 0.06339541078 | 0.1320769787
520 | 0.1158448607 | 0.1059882715 | 0.05495435372 | 0.1183451712
521 | 0.1017502174 | 0.09502239525 | 0.04149384797 | 0.1057949066
522 | 0.09016725421 | 0.08465296775 | 0.03849511594 | 0.09017939121
523 | 0.08186252415 | 0.08355814964 | 0.03442490846 | 0.08376919478
524 | 0.06934195757 | 0.07648822665 | 0.02764274552 | 0.08009389043
525 | 0.06318762898 | 0.06456237286 | 0.02428224869 | 0.06820257008
526 | 0.04689113796 | 0.05330776423 | 0.01500041969 | 0.06083367765
527 | 0.04961824045 | 0.05109771714 | 0.02222231962 | 0.05385464057
528 | 0.0427097939 | 0.04594805837 | 0.01178623457 | 0.05161039159
529 | 0.03443560749 | 0.03930645064 | 0.00836487487 | 0.05002735555
530 | 0.033645235 | 0.04078045487 | 0.01715902239 | 0.05199917406
531 | 0.02600863017 | 0.03229215369 | 0.01028903574 | 0.04043736309
532 | 0.02581261471 | 0.03039512411 | 0.01117616892 | 0.03881974146
533 | 0.02305754088 | 0.03117834218 | 0.01155503653 | 0.04161697999
534 | 0.01605963334 | 0.02974369563 | 0.01548717264 | 0.03827510774
535 | 0.01432678103 | 0.02480470575 | 0.01562480349 | 0.03523936868
536 | 0.0137662515 | 0.02685696445 | 0.02560885251 | 0.03779857606
537 | 0.01763496362 | 0.03315136209 | 0.02534063905 | 0.03824729845
538 | 0.01892083138 | 0.02981290407 | 0.03150690347 | 0.04415345192
539 | 0.02614935488 | 0.03653024882 | 0.03817004338 | 0.04149583727
540 | 0.02016320266 | 0.02999957278 | 0.03874595836 | 0.04192488268
541 | 0.02669053152 | 0.03750836104 | 0.04291877151 | 0.04664522782
542 | 0.02027016878 | 0.03514933959 | 0.04660931602 | 0.04899377376
543 | 0.02518240362 | 0.04530556872 | 0.05825391784 | 0.05515398085
544 | 0.03740866482 | 0.05581037328 | 0.06858760864 | 0.06601215899
545 | 0.03459287807 | 0.05456643552 | 0.07742048055 | 0.06800788641
546 | 0.0401533097 | 0.06252722442 | 0.08026445657 | 0.07190018892
547 | 0.04846858978 | 0.06690190732 | 0.09554220736 | 0.07732777297
548 | 0.05262279883 | 0.07830869406 | 0.102358222 | 0.0801018104
549 | 0.06233432144 | 0.07989539206 | 0.1134115607 | 0.09292493016
550 | 0.06148548424 | 0.08614460379 | 0.1179945916 | 0.09706245363
551 | 0.07021343708 | 0.09421747923 | 0.1269845665 | 0.1050553024
552 | 0.07824787498 | 0.102399677 | 0.141772598 | 0.1164632365
553 | 0.08570694178 | 0.1074694917 | 0.1483071893 | 0.1260680556
554 | 0.09894458205 | 0.1211058199 | 0.1623084843 | 0.1367988586
555 | 0.1109505892 | 0.1332605332 | 0.1819870919 | 0.1428178698
556 | 0.1174712405 | 0.141421929 | 0.1866535544 | 0.1507683545
557 | 0.1264167279 | 0.1524220854 | 0.2109267265 | 0.1678556949
558 | 0.1320631206 | 0.1592037529 | 0.2166944593 | 0.1712378561
559 | 0.1515351683 | 0.1773500293 | 0.2291791141 | 0.1852093786
560 | 0.1568749845 | 0.1867526621 | 0.2428969145 | 0.2003745884
561 | 0.171446085 | 0.1983450651 | 0.256580174 | 0.2122360468
562 | 0.1872946918 | 0.2124443203 | 0.2699910998 | 0.2259659618
563 | 0.1936499327 | 0.2196882665 | 0.286685586 | 0.2352805585
564 | 0.2079147547 | 0.2346581072 | 0.3011197448 | 0.2482467741
565 | 0.2189407349 | 0.2461596429 | 0.3138543963 | 0.2578253448
566 | 0.2349178344 | 0.2536360919 | 0.3267867565 | 0.272489816
567 | 0.2450397909 | 0.2778546214 | 0.3513458669 | 0.2860415578
568 | 0.2639548182 | 0.2942420542 | 0.3696719706 | 0.3038229644
569 | 0.2723149359 | 0.3065394759 | 0.3790472746 | 0.3164864182
570 | 0.2858532369 | 0.3191175759 | 0.3994521797 | 0.3336811066
571 | 0.3017094433 | 0.3349254727 | 0.417955488 | 0.3480376303
572 | 0.3180867136 | 0.3521533012 | 0.4251902103 | 0.3616690636
573 | 0.3307167292 | 0.3628970385 | 0.4455216229 | 0.375975281
574 | 0.3440666199 | 0.3772238195 | 0.4627569616 | 0.3936774433
575 | 0.3769652545 | 0.3937086165 | 0.4884192348 | 0.4167561531
576 | 0.3880401254 | 0.410233289 | 0.5015220046 | 0.4252426326
577 | 0.400388658 | 0.4282924235 | 0.5280925632 | 0.4524109066
578 | 0.4169348478 | 0.4462062418 | 0.5430373549 | 0.4627305865
579 | 0.4377428889 | 0.4642185867 | 0.5595443249 | 0.48315534
580 | 0.4491472542 | 0.4772335887 | 0.579123199 | 0.4969197214
581 | 0.4703537226 | 0.5010495782 | 0.5983301997 | 0.5221381783
582 | 0.487880677 | 0.516735673 | 0.6132969856 | 0.5344839692