## Transmission
Wavelength | TS | TP | ER
(nm) | (%) | (%) | Tp/Ts
500 | 0.003873 | 28.112673 | 7258.63
502 | 0.008463 | 36.081488 | 4263.439
504 | -0.00069 | 45.241944 | 65568.03
506 | 0.00597 | 54.909411 | 9197.556
508 | 0.009363 | 64.676825 | 6907.703
510 | 0.016239 | 73.811843 | 4545.344 | High-Power Polarizing Beamsplitting Cube Transmission Data The transmission curve of 532nm High-Power Polarizing Beamsplitting Cube This file indicates a typical data and there may be differences between product batches. If you have any questions, please contact LBTEK Technical Support. To quote this data, please indicate that the data source is from LBTEK.
512 | 0.015126 | 81.849886 | 5411.205
514 | 0.007365 | 88.3103 | 11990.54
516 | 0.012206 | 93.301163 | 7643.877
518 | 0.010139 | 96.386084 | 9506.468
520 | 0.010856 | 98.148569 | 9040.951
522 | 0.01606 | 99.135923 | 6172.847
524 | 0.018343 | 99.151794 | 5405.43
526 | 0.011322 | 99.473817 | 8785.887
528 | 0.012205 | 99.490343 | 8151.605
530 | 0.020329 | 99.589741 | 4898.9
532 | 0.013821 | 99.662354 | 7210.937 | LBTEK Mall：www.lbtek.com
534 | 0.010045 | 99.56842 | 9912.237 | Tel：073184165699
536 | 0.014817 | 99.598904 | 6721.935 | LBTEK Technical Support E-mail：service@lbtek.com
538 | 0.009901 | 99.567095 | 10056.27
540 | 0.018329 | 99.51786 | 5429.53
542 | 0.022432 | 99.454315 | 4433.591
544 | 0.027955 | 99.447456 | 3557.412
546 | 0.032 | 99.434365 | 3107.324
548 | 0.030355 | 99.270941 | 3270.332
550 | 0.044735 | 99.370544 | 2221.315
552 | 0.066604 | 99.052401 | 1487.184
554 | 0.081173 | 98.829086 | 1217.512
556 | 0.113299 | 98.572306 | 870.0192
558 | 0.222643 | 98.068019 | 440.4721
560 | 0.392372 | 97.273283 | 247.9109
562 | 0.735859 | 96.462428 | 131.0882
564 | 1.428383 | 95.387435 | 66.78001
566 | 2.916321 | 94.19117 | 32.29794
568 | 5.957207 | 92.706598 | 15.56209
570 | 11.716403 | 91.372324 | 7.798667