## NDFR-25C-4
Wavelength
nm | %
650 | 96.9024879
655 | 96.9187628
660 | 96.9350388
665 | 96.951316 | ADA418-B Transmission This file indicates a typical data and there may be differences between product batches. If you have any questions, please contact LBTEK Technical Support. To quote this data, please indicate that the data source is from LBTEK.
670 | 96.9675942
675 | 96.9838736
680 | 97.000154
685 | 97.0164356
690 | 97.0327183
695 | 97.0490021
700 | 97.065287
705 | 97.0702294
710 | 97.0751718
715 | 97.0801143 | LBTEK Mall：www.lbtek.com Tel：400-060-6986 LBTEK Technical Support E-mail：service@lbtek.com
720 | 97.0850567
725 | 97.0899992
730 | 97.0949417
735 | 97.0998842
740 | 97.1048267
745 | 97.1097692
750 | 97.1147117
755 | 97.1196543
760 | 97.1245968
765 | 97.1295394
770 | 97.134482
775 | 97.1394246
780 | 97.1443672
785 | 97.1493098
790 | 97.1542524
795 | 97.159195
800 | 97.1641376
805 | 97.2002017
810 | 97.2362695
815 | 97.2723412
820 | 97.3084168
825 | 97.3444961
830 | 97.3805792
835 | 97.4166661
840 | 97.4527569
845 | 97.4888514
850 | 97.5249498
855 | 97.5313749
860 | 97.5377997
865 | 97.5442243
870 | 97.5506486
875 | 97.5570727
880 | 97.5634966
885 | 97.5699203
890 | 97.5763437
895 | 97.582767
900 | 97.5891899
905 | 97.5891899
910 | 97.5891899
915 | 97.5891898
920 | 97.5891898
925 | 97.5891897
930 | 97.5891897
935 | 97.5891897
940 | 97.5891896
945 | 97.5891896
950 | 97.5891895
955 | 97.5891895
960 | 97.5891895
965 | 97.5891894
970 | 97.5891894
975 | 97.5891894
980 | 97.5891893
985 | 97.5891893
990 | 97.5891893
995 | 97.5891892
1000 | 97.5891892
1005 | 97.5891892
1010 | 97.5891891
1015 | 97.5891891
1020 | 97.5891891
1025 | 97.5891891
1030 | 97.589189
1035 | 97.589189
1040 | 97.589189
1045 | 97.589189
1050 | 97.5891889