## UVAL_250 nm-600 nm
Wavelength | Rs | Rp | Ravg
nm | % | % | %
200 | 18.3111 | 31.2909 | 24.801
201 | 18.9135 | 32.3369 | 25.6252
202 | 19.3648 | 33.2768 | 26.3208
203 | 20.7396 | 34.2517 | 27.4957 | PMxxE-UVAL UV Enhanced Aluminum Coating (45°AOI) This file indicates a typical data and there may be differences between product batches. If you have any questions, please contact LBTEK Technical Support. To quote this data, please indicate that the data source is from LBTEK.
204 | 21.6764 | 35.2537 | 28.4651
205 | 22.5479 | 36.3676 | 29.4577
206 | 23.8427 | 37.2105 | 30.5266
207 | 24.9024 | 38.2188 | 31.5606
208 | 25.9106 | 39.1568 | 32.5337
209 | 26.5972 | 39.9167 | 33.2569
210 | 27.7512 | 40.7411 | 34.2461
211 | 28.7763 | 41.4218 | 35.0991
212 | 29.6706 | 42.1343 | 35.9025
213 | 30.605 | 42.7547 | 36.6799 | LBTEK Mall：www.lbtek.com Tel：400-060-6986 LBTEK Technical Support E-mail：service@lbtek.com
214 | 31.6115 | 43.4108 | 37.5111
215 | 32.2747 | 43.8849 | 38.0798
216 | 33.3083 | 44.4114 | 38.8599
217 | 34.3283 | 44.8654 | 39.5968
218 | 34.9567 | 45.3331 | 40.1449
219 | 35.9687 | 45.3333 | 40.651
220 | 37.1323 | 45.8951 | 41.5137
221 | 38.2373 | 46.1497 | 42.1935
222 | 39.1554 | 46.2984 | 42.7269
223 | 40.2041 | 46.3756 | 43.2898
224 | 41.256 | 46.409 | 43.8325
225 | 42.2895 | 46.3518 | 44.3207
226 | 43.2727 | 46.3426 | 44.8076
227 | 44.5573 | 46.3188 | 45.438
228 | 45.8508 | 46.3726 | 46.1117
229 | 46.9248 | 46.3839 | 46.6544
230 | 48.2512 | 46.4556 | 47.3534
231 | 49.3856 | 46.5431 | 47.9644
232 | 50.709 | 46.7748 | 48.7419
233 | 52.2087 | 47.237 | 49.7228
234 | 53.3774 | 47.661 | 50.5192
235 | 54.7042 | 48.3692 | 51.5367
236 | 55.9658 | 49.2292 | 52.5975
237 | 56.9225 | 50.3037 | 53.6131
238 | 58.6132 | 51.5636 | 55.0884
239 | 59.817 | 52.8825 | 56.3497
240 | 61.0548 | 54.5166 | 57.7857
241 | 62.3309 | 56.2336 | 59.2822
242 | 63.3351 | 58.0229 | 60.679
243 | 64.7735 | 59.9037 | 62.3386
244 | 65.8013 | 61.7904 | 63.7958
245 | 67.0239 | 63.6118 | 65.3178
246 | 68.1191 | 65.4153 | 66.7672
247 | 69.2271 | 67.2921 | 68.2596
248 | 70.3264 | 68.8905 | 69.6085
249 | 71.4991 | 70.5463 | 71.0227
250 | 72.1131 | 72.0779 | 72.0955
251 | 73.1343 | 73.499 | 73.3167
252 | 74.1519 | 74.9147 | 74.5333
253 | 74.7908 | 76.0452 | 75.418
254 | 75.6269 | 76.7553 | 76.1911
255 | 76.3893 | 77.8815 | 77.1354
256 | 77.3362 | 78.8849 | 78.1105
257 | 77.9272 | 79.5634 | 78.7453
258 | 78.669 | 80.5649 | 79.6169
259 | 79.3071 | 81.4191 | 80.3631
260 | 79.8244 | 81.9863 | 80.9054
261 | 80.2088 | 82.7981 | 81.5035
262 | 81.0131 | 83.1889 | 82.101
263 | 81.4914 | 83.9377 | 82.7145
264 | 82.8695 | 84.7278 | 83.7987
265 | 82.9493 | 85.0859 | 84.0176
266 | 83.0395 | 85.3703 | 84.2049
267 | 84.103 | 86.191 | 85.147
268 | 83.9711 | 86.2377 | 85.1044
269 | 84.9759 | 86.4938 | 85.7349
270 | 85.597 | 87.0467 | 86.3218
271 | 85.415 | 87.7461 | 86.5805
272 | 86.3011 | 87.2026 | 86.7519
273 | 86.557 | 87.6045 | 87.0808
274 | 86.7015 | 87.9953 | 87.3484
275 | 87.0575 | 87.7346 | 87.396
276 | 87.1978 | 88.5483 | 87.873
277 | 87.4025 | 89.4115 | 88.407
278 | 87.9076 | 89.0831 | 88.4953
279 | 87.7228 | 87.9691 | 87.846
280 | 88.9113 | 89.753 | 89.3321
281 | 90.3307 | 89.5461 | 89.9384
282 | 89.2604 | 88.4673 | 88.8639
283 | 89.5125 | 88.7522 | 89.1323
284 | 89.7149 | 88.6725 | 89.1937
285 | 91.077 | 88.6854 | 89.8812
286 | 90.6971 | 89.2622 | 89.9796
287 | 91.0591 | 89.0963 | 90.0777
288 | 91.4955 | 87.8089 | 89.6522
289 | 92.4594 | 90.3225 | 91.3909
290 | 92.6246 | 89.0844 | 90.8545
291 | 90.7357 | 88.5595 | 89.6476
292 | 92.4051 | 89.8747 | 91.1399
293 | 92.5941 | 88.9089 | 90.7515
294 | 90.7751 | 89.4586 | 90.1169
295 | 93.0573 | 89.7988 | 91.428
296 | 92.7152 | 90.1132 | 91.4142
297 | 92.228 | 89.0676 | 90.6478
298 | 93.757 | 89.7651 | 91.761
299 | 93.2037 | 89.6564 | 91.4301
300 | 93.6666 | 89.8811 | 91.7738
301 | 94.2303 | 89.2363 | 91.7333
302 | 94.2781 | 90.1836 | 92.2309
303 | 93.2413 | 91.0267 | 92.134
304 | 93.5281 | 90.5125 | 92.0203
305 | 92.7939 | 90.6735 | 91.7337
306 | 94.4514 | 90.8964 | 92.6739
307 | 95.0823 | 90.4932 | 92.7878
308 | 93.6605 | 91.2019 | 92.4312
309 | 95.0943 | 91.2411 | 93.1677
310 | 93.5106 | 91.0469 | 92.2788
311 | 94.0761 | 91.387 | 92.7316
312 | 95.2485 | 91.4345 | 93.3415
313 | 94.5571 | 90.8445 | 92.7008
314 | 95.6219 | 91.1869 | 93.4044
315 | 94.695 | 90.4735 | 92.5842
316 | 95.4853 | 90.921 | 93.2032
317 | 94.8646 | 91.6569 | 93.2608
318 | 93.9101 | 90.752 | 92.3311
319 | 93.9735 | 91.2323 | 92.6029
320 | 93.7259 | 91.3782 | 92.552
321 | 95.1419 | 90.8971 | 93.0195
322 | 95.4718 | 91.4741 | 93.4729
323 | 94.9043 | 91.9423 | 93.4233
324 | 95.7663 | 91.9401 | 93.8532
325 | 95.4988 | 92.1923 | 93.8455
326 | 96.5039 | 91.7887 | 94.1463
327 | 95.5314 | 91.8139 | 93.6727
328 | 96.2414 | 92.0229 | 94.1322
329 | 95.8011 | 91.8135 | 93.8073
330 | 95.619 | 91.8318 | 93.7254
331 | 95.2732 | 92.1817 | 93.7275
332 | 95.5945 | 92.6124 | 94.1035
333 | 95.8341 | 92.489 | 94.1616
334 | 95.5436 | 91.8302 | 93.6869
335 | 95.8803 | 92.2642 | 94.0722
336 | 95.0673 | 92.0311 | 93.5492
337 | 95.5151 | 91.9337 | 93.7244
338 | 96.0006 | 91.6919 | 93.8463
339 | 95.7699 | 91.5076 | 93.6388
340 | 96.0745 | 92.334 | 94.2042
341 | 96.3354 | 92.0912 | 94.2133
342 | 96.3268 | 91.8592 | 94.093
343 | 95.5297 | 91.7824 | 93.6561
344 | 95.7082 | 91.8756 | 93.7919
345 | 95.7701 | 91.9513 | 93.8607
346 | 96.0685 | 92.2918 | 94.1802
347 | 95.8385 | 91.8184 | 93.8285
348 | 95.8094 | 91.904 | 93.8567
349 | 95.8108 | 91.9476 | 93.8792
350 | 96.0918 | 92.0081 | 94.0499
351 | 95.7887 | 91.9409 | 93.8648
352 | 95.6266 | 92.1559 | 93.8913
353 | 95.8096 | 92.1627 | 93.9862
354 | 95.5307 | 91.746 | 93.6384
355 | 96.0154 | 92.1402 | 94.0778
356 | 95.5105 | 91.9739 | 93.7422
357 | 95.8389 | 92.2364 | 94.0376
358 | 95.8727 | 92.1561 | 94.0144
359 | 95.6303 | 92.5206 | 94.0754
360 | 95.8742 | 92.0933 | 93.9838
361 | 96.0274 | 92.4466 | 94.237
362 | 96.0508 | 92.4364 | 94.2436
363 | 96.1106 | 92.6309 | 94.3707
364 | 96.4596 | 92.2793 | 94.3695
365 | 95.4485 | 92.3728 | 93.9106
366 | 95.5756 | 92.3266 | 93.9511
367 | 95.6212 | 92.2834 | 93.9523
368 | 95.5508 | 92.3956 | 93.9732
369 | 96.0272 | 92.3155 | 94.1714
370 | 96.0934 | 92.3517 | 94.2225
371 | 95.4858 | 92.4493 | 93.9675
372 | 95.6676 | 92.5383 | 94.1029
373 | 95.8055 | 92.4514 | 94.1285
374 | 95.6786 | 92.3777 | 94.0282
375 | 95.3908 | 92.2875 | 93.8391
376 | 95.5709 | 92.3266 | 93.9488
377 | 95.4421 | 92.4309 | 93.9365
378 | 95.2643 | 92.4451 | 93.8547
379 | 95.731 | 92.3091 | 94.0201
380 | 95.9179 | 92.3932 | 94.1555
381 | 95.5585 | 92.1582 | 93.8584
382 | 95.9895 | 92.2194 | 94.1045
383 | 95.8071 | 92.2629 | 94.035
384 | 96.0714 | 92.2366 | 94.154
385 | 96.3451 | 92.1658 | 94.2555
386 | 96.0614 | 92.0389 | 94.0501
387 | 96.1541 | 92.1813 | 94.1677
388 | 96.0024 | 92.1567 | 94.0795
389 | 95.8681 | 92.0886 | 93.9783
390 | 95.8546 | 92.136 | 93.9953
391 | 96.0996 | 92.1675 | 94.1335
392 | 96.0103 | 92.084 | 94.0472
393 | 95.8963 | 92.048 | 93.9722
394 | 95.9684 | 91.939 | 93.9537
395 | 96.0891 | 91.8514 | 93.9703
396 | 95.9866 | 92.037 | 94.0118
397 | 96.2285 | 92.0238 | 94.1261
398 | 96.0172 | 91.8741 | 93.9456
399 | 96.0371 | 91.8256 | 93.9314
400 | 96.0872 | 91.7549 | 93.921
401 | 96.1496 | 91.8167 | 93.9832
402 | 96.0115 | 91.8119 | 93.9117
403 | 96.0637 | 91.6834 | 93.8736
404 | 96.068 | 91.7452 | 93.9066
405 | 95.8934 | 91.6346 | 93.764
406 | 95.9749 | 91.7175 | 93.8462
407 | 95.8987 | 91.6537 | 93.7762
408 | 95.8024 | 91.6907 | 93.7465
409 | 95.9831 | 91.6046 | 93.7939
410 | 95.8289 | 91.6294 | 93.7291
411 | 95.855 | 91.6128 | 93.7339
412 | 95.8847 | 91.566 | 93.7254
413 | 95.7907 | 91.54 | 93.6654
414 | 95.8511 | 91.4776 | 93.6643
415 | 95.7807 | 91.4132 | 93.597
416 | 95.8638 | 91.4167 | 93.6403
417 | 95.7734 | 91.4209 | 93.5971
418 | 95.7303 | 91.3656 | 93.5479
419 | 95.7398 | 91.3943 | 93.5671
420 | 95.8097 | 91.3136 | 93.5616
421 | 95.7008 | 91.2709 | 93.4858
422 | 95.6627 | 91.211 | 93.4368
423 | 95.6984 | 91.1988 | 93.4486
424 | 95.6671 | 91.192 | 93.4296
425 | 95.6265 | 91.1449 | 93.3857
426 | 95.6699 | 91.1278 | 93.3988
427 | 95.6372 | 91.0697 | 93.3535
428 | 95.6258 | 91.0357 | 93.3307
429 | 95.5023 | 91.0148 | 93.2585
430 | 95.4878 | 90.9752 | 93.2315
431 | 95.515 | 90.9612 | 93.2381
432 | 95.3396 | 90.9136 | 93.1266
433 | 95.4631 | 90.8573 | 93.1602
434 | 95.4564 | 90.8268 | 93.1416
435 | 95.4463 | 90.7816 | 93.114
436 | 95.4439 | 90.7143 | 93.0791
437 | 95.3648 | 90.7185 | 93.0417
438 | 95.4024 | 90.6525 | 93.0274
439 | 95.4113 | 90.6185 | 93.0149
440 | 95.3372 | 90.5867 | 92.9619
441 | 95.3811 | 90.5565 | 92.9688
442 | 95.3545 | 90.4945 | 92.9245
443 | 95.241 | 90.4754 | 92.8582
444 | 95.2733 | 90.4185 | 92.8459
445 | 95.2118 | 90.3931 | 92.8025
446 | 95.2553 | 90.3324 | 92.7939
447 | 95.1568 | 90.2984 | 92.7276
448 | 95.1708 | 90.2483 | 92.7096
449 | 95.0946 | 90.2134 | 92.654
450 | 95.1157 | 90.1481 | 92.6319
451 | 95.1194 | 90.1162 | 92.6178
452 | 95.1211 | 90.0639 | 92.5925
453 | 95.0308 | 90.0268 | 92.5288
454 | 95.0235 | 90.0026 | 92.5131
455 | 94.9987 | 89.9492 | 92.4739
456 | 94.9189 | 89.8838 | 92.4013
457 | 94.9339 | 89.8648 | 92.3994
458 | 94.8628 | 89.7918 | 92.3273
459 | 94.8239 | 89.7209 | 92.2724
460 | 94.8408 | 89.7185 | 92.2797
461 | 94.8333 | 89.6581 | 92.2457
462 | 94.7264 | 89.6301 | 92.1783
463 | 94.6873 | 89.5752 | 92.1313
464 | 94.7212 | 89.5232 | 92.1222
465 | 94.6604 | 89.4716 | 92.066
466 | 94.6077 | 89.4285 | 92.0181
467 | 94.5961 | 89.3748 | 91.9855
468 | 94.5999 | 89.327 | 91.9634
469 | 94.5599 | 89.2818 | 91.9209
470 | 94.4194 | 89.2606 | 91.84
471 | 94.4755 | 89.1947 | 91.8351
472 | 94.409 | 89.1388 | 91.7739
473 | 94.3874 | 89.0915 | 91.7394
474 | 94.396 | 89.0392 | 91.7176
475 | 94.3257 | 88.9792 | 91.6524
476 | 94.2817 | 88.9341 | 91.6079
477 | 94.2381 | 88.8888 | 91.5634
478 | 94.1988 | 88.8384 | 91.5186
479 | 94.1631 | 88.8069 | 91.485
480 | 94.1329 | 88.7275 | 91.4302
481 | 94.0434 | 88.6821 | 91.3627
482 | 94.0742 | 88.6366 | 91.3554
483 | 94.0188 | 88.5577 | 91.2883
484 | 93.9503 | 88.5121 | 91.2312
485 | 93.908 | 88.4737 | 91.1908
486 | 93.8667 | 88.4185 | 91.1426
487 | 93.8412 | 88.3634 | 91.1023
488 | 93.7476 | 88.3122 | 91.0299
489 | 93.724 | 88.2687 | 90.9964
490 | 93.6672 | 88.1997 | 90.9334
491 | 93.6259 | 88.1477 | 90.8868
492 | 93.5963 | 88.0672 | 90.8318
493 | 93.5536 | 88.0272 | 90.7904
494 | 93.4873 | 87.9811 | 90.7342
495 | 93.4646 | 87.9295 | 90.6971
496 | 93.3955 | 87.886 | 90.6408
497 | 93.3551 | 87.8373 | 90.5962
498 | 93.2669 | 87.7671 | 90.517
499 | 93.2627 | 87.7102 | 90.4865
500 | 93.209 | 87.6357 | 90.4223
501 | 93.177 | 87.5908 | 90.3839
502 | 93.1271 | 87.527 | 90.327
503 | 93.0527 | 87.4878 | 90.2703
504 | 93.0092 | 87.4276 | 90.2184
505 | 92.9487 | 87.373 | 90.1609
506 | 92.9048 | 87.315 | 90.1099
507 | 92.8329 | 87.2626 | 90.0477
508 | 92.7874 | 87.1969 | 89.9922
509 | 92.7481 | 87.1364 | 89.9423
510 | 92.6583 | 87.0788 | 89.8686
511 | 92.6259 | 87.0276 | 89.8268
512 | 92.5473 | 86.9788 | 89.7631
513 | 92.5037 | 86.9336 | 89.7187
514 | 92.4387 | 86.8452 | 89.6419
515 | 92.3955 | 86.7928 | 89.5942
516 | 92.338 | 86.7433 | 89.5406
517 | 92.2798 | 86.6805 | 89.4802
518 | 92.1971 | 86.6194 | 89.4083
519 | 92.1575 | 86.5505 | 89.354
520 | 92.0829 | 86.5028 | 89.2928
521 | 92.0324 | 86.4346 | 89.2335
522 | 91.9425 | 86.3937 | 89.1681
523 | 91.898 | 86.3157 | 89.1068
524 | 91.8305 | 86.2661 | 89.0483
525 | 91.7726 | 86.215 | 88.9938
526 | 91.6926 | 86.1325 | 88.9125
527 | 91.6326 | 86.0759 | 88.8542
528 | 91.5515 | 86.0108 | 88.7812
529 | 91.4648 | 85.9587 | 88.7117
530 | 91.4013 | 85.9131 | 88.6572
531 | 91.3795 | 85.8473 | 88.6134
532 | 91.3012 | 85.7828 | 88.542
533 | 91.2164 | 85.7135 | 88.465
534 | 91.1317 | 85.6522 | 88.3919
535 | 91.0694 | 85.5936 | 88.3315
536 | 91.0038 | 85.5363 | 88.27
537 | 90.9009 | 85.4684 | 88.1847
538 | 90.8334 | 85.4218 | 88.1276
539 | 90.7561 | 85.3648 | 88.0605
540 | 90.6951 | 85.3033 | 87.9992
541 | 90.6189 | 85.2308 | 87.9248
542 | 90.5298 | 85.1738 | 87.8518
543 | 90.495 | 85.0832 | 87.7891
544 | 90.3879 | 85.0426 | 87.7152
545 | 90.3222 | 84.9672 | 87.6447
546 | 90.2267 | 84.9178 | 87.5723
547 | 90.1442 | 84.8574 | 87.5008
548 | 90.073 | 84.7932 | 87.4331
549 | 89.9971 | 84.7392 | 87.3681
550 | 89.9055 | 84.6708 | 87.2882
551 | 89.834 | 84.5978 | 87.2159
552 | 89.7494 | 84.5381 | 87.1437
553 | 89.672 | 84.4707 | 87.0713
554 | 89.573 | 84.4269 | 87
555 | 89.4985 | 84.3625 | 86.9305
556 | 89.417 | 84.2951 | 86.8561
557 | 89.3214 | 84.2311 | 86.7763
558 | 89.2364 | 84.1657 | 86.7011
559 | 89.1564 | 84.1057 | 86.631
560 | 89.0747 | 84.0385 | 86.5566
561 | 88.9649 | 83.9679 | 86.4664
562 | 88.884 | 83.9138 | 86.3989
563 | 88.7711 | 83.8406 | 86.3058
564 | 88.6566 | 83.7884 | 86.2225
565 | 88.5862 | 83.7177 | 86.1519
566 | 88.5077 | 83.6637 | 86.0857
567 | 88.4065 | 83.5968 | 86.0017
568 | 88.3215 | 83.5406 | 85.931
569 | 88.2112 | 83.4602 | 85.8357
570 | 88.1301 | 83.4147 | 85.7724
571 | 88.0362 | 83.3471 | 85.6916
572 | 87.9235 | 83.2731 | 85.5983
573 | 87.8149 | 83.2177 | 85.5163
574 | 87.7371 | 83.1373 | 85.4372
575 | 87.635 | 83.0672 | 85.3511
576 | 87.5155 | 83.0181 | 85.2668
577 | 87.4268 | 82.9514 | 85.1891
578 | 87.3285 | 82.8884 | 85.1085
579 | 87.2152 | 82.8167 | 85.0159
580 | 87.1219 | 82.7398 | 84.9309
581 | 87.0284 | 82.6745 | 84.8515
582 | 86.9064 | 82.606 | 84.7562
583 | 86.7849 | 82.5486 | 84.6667
584 | 86.6784 | 82.4991 | 84.5887
585 | 86.5807 | 82.4314 | 84.5061
586 | 86.4882 | 82.3724 | 84.4303
587 | 86.3814 | 82.2958 | 84.3386
588 | 86.2778 | 82.2217 | 84.2498
589 | 86.1572 | 82.1571 | 84.1572
590 | 86.0251 | 82.0825 | 84.0538
591 | 85.9078 | 82.023 | 83.9654
592 | 85.8225 | 81.9691 | 83.8958
593 | 85.6738 | 81.9194 | 83.7966
594 | 85.5557 | 81.8568 | 83.7063
595 | 85.4556 | 81.7906 | 83.6231
596 | 85.3467 | 81.7144 | 83.5305
597 | 85.2308 | 81.6327 | 83.4317
598 | 85.1038 | 81.5606 | 83.3322
599 | 84.9835 | 81.5017 | 83.2426
600 | 84.8348 | 81.4487 | 83.1417
601 | 84.7247 | 81.396 | 83.0603
602 | 84.5965 | 81.3447 | 82.9706
603 | 84.48 | 81.2758 | 82.8779
604 | 84.3806 | 81.2052 | 82.7929
605 | 84.2542 | 81.1269 | 82.6906
606 | 84.1346 | 81.0583 | 82.5964
607 | 84.0044 | 80.9916 | 82.498
608 | 83.8496 | 80.936 | 82.3928
609 | 83.7402 | 80.8812 | 82.3107
610 | 83.6074 | 80.8162 | 82.2118
611 | 83.4837 | 80.7532 | 82.1184
612 | 83.3563 | 80.683 | 82.0196
613 | 83.2248 | 80.6164 | 81.9206
614 | 83.1053 | 80.5486 | 81.8269
615 | 82.9703 | 80.493 | 81.7316
616 | 82.8302 | 80.4203 | 81.6253
617 | 82.6905 | 80.3638 | 81.5271
618 | 82.5425 | 80.31 | 81.4263
619 | 82.4283 | 80.246 | 81.3372
620 | 82.2873 | 80.1846 | 81.236
621 | 82.1588 | 80.1271 | 81.143
622 | 82.0164 | 80.0532 | 81.0348
623 | 81.8884 | 79.9938 | 80.9411
624 | 81.7455 | 79.9289 | 80.8372
625 | 81.5992 | 79.8603 | 80.7298
626 | 81.4795 | 79.8072 | 80.6433
627 | 81.3375 | 79.7418 | 80.5397
628 | 81.2016 | 79.6832 | 80.4424
629 | 81.0634 | 79.6128 | 80.3381
630 | 80.9282 | 79.5533 | 80.2407
631 | 80.8048 | 79.4777 | 80.1412
632 | 80.6515 | 79.4166 | 80.034
633 | 80.5124 | 79.3418 | 79.9271
634 | 80.3708 | 79.2845 | 79.8277
635 | 80.2339 | 79.2251 | 79.7295
636 | 80.0848 | 79.1562 | 79.6205
637 | 79.9274 | 79.0987 | 79.5131
638 | 79.7968 | 79.0305 | 79.4137
639 | 79.663 | 78.9553 | 79.3092
640 | 79.5311 | 78.8877 | 79.2094
641 | 79.3747 | 78.8106 | 79.0926
642 | 79.2416 | 78.7506 | 78.9961
643 | 79.0766 | 78.685 | 78.8808
644 | 78.9281 | 78.6303 | 78.7792
645 | 78.8135 | 78.5605 | 78.687
646 | 78.668 | 78.4962 | 78.5821
647 | 78.5027 | 78.4384 | 78.4706
648 | 78.3653 | 78.3459 | 78.3556
649 | 78.2082 | 78.2905 | 78.2494
650 | 78.0667 | 78.2201 | 78.1434