## HWP20-xxxBM-SP
HWP20-399BM-SP |  | HWP20-435BM-SP |  | HWP20-740BM-SP |  | HWP20-935BM-SP
Wavelength | Retardance | Wavelength | Retardance | Wavelength | Retardance | Wavelength | Retardance
(nm) | (λ) | (nm) | (λ) | (nm) | (λ) | (nm) | (λ)
388.588348 | 0.8013658 | 425.206848 | 0.7228638 | 729.254517 | 0.6625732 | 925.531433 | 0.5997111
390.185425 | 0.752497 | 426.803467 | 0.6839179 | 730.840942 | 0.6378771 | 927.104858 | 0.5831116
391.782501 | 0.703681775 | 428.400146 | 0.6465834 | 732.427429 | 0.6134562 | 928.678223 | 0.5667887 | HWP20-xxxBM-SP Multi-Order Waveplate Retardance VS Wavelength (Design Wavelength ±10nm) This file indicates a typical data and there may be differences between product batches. If you have any questions, please contact LBTEK Technical Support. To quote this data, please indicate that the data source is from LBTEK.
393.379547 | 0.6573676 | 429.996735 | 0.6100125 | 734.013794 | 0.588699 | 930.251343 | 0.5503526
394.976563 | 0.6115404 | 431.593323 | 0.5710503 | 735.600037 | 0.56443685 | 931.824402 | 0.5343153
396.573578 | 0.5660183 | 433.18988 | 0.5342258 | 737.186218 | 0.5401733 | 933.397339 | 0.5187459
398.170593 | 0.5201525 | 434.786438 | 0.5005174 | 738.772339 | 0.516196 | 934.970215 | 0.5028212
399.767578 | 0.4755608 | 436.382965 | 0.4647759 | 740.358276 | 0.492022 | 936.542847 | 0.4865818
401.364563 | 0.4316182 | 437.979431 | 0.428167 | 741.944214 | 0.4682427 | 938.115417 | 0.4702033
402.961487 | 0.3850349 | 439.575928 | 0.3924608 | 743.53009 | 0.4442871 | 939.687866 | 0.4528347
404.558411 | 0.3425347 | 441.172363 | 0.3566732 | 745.115845 | 0.4205377 | 941.260132 | 0.4342129
406.155334 | 0.3002991 | 442.768799 | 0.324020725 | 746.701477 | 0.3967909 | 942.832336 | 0.4156928
407.752258 | 0.25936415 | 444.365173 | 0.2896484 | 748.286987 | 0.3733771 | 944.404419 | 0.3964206 | LBTEK Mall：www.lbtek.com Tel：400-060-6986 LBTEK Technical Support E-mail：service@lbtek.com
409.349121 | 0.2151679 | 445.961578 | 0.2565864 | 749.872498 | 0.3497884 | 945.976257 | 0.3775411