## NDFR-25C-4
Wavelength | Attenuation
nm | dB
803.70844 | 4.20405
805.44375 | 3.86817
807.17905 | 3.56588
812.38496 | 3.26359 | Fixed fiber attenuators FFA-10S-XXX Attenuation This file indicates a typical data and there may be differences between product batches. If you have any questions, please contact LBTEK Technical Support. To quote this data, please indicate that the data source is from LBTEK.
819.32618 | 2.99489
829.73801 | 2.82695
831.47331 | 2.52466
838.41453 | 2.32314
852.29697 | 2.35672
854.03227 | 2.32314
857.50288 | 2.28955
866.1794 | 2.18879
871.38531 | 2.18879
878.32653 | 2.32314 | LBTEK Mall：www.lbtek.com Tel：400-060-6986 LBTEK Technical Support E-mail：service@lbtek.com
885.26775 | 2.32314
888.73836 | 2.49108
899.15019 | 2.72619
899.15019 | 2.65901
906.0914 | 2.9613
907.82671 | 2.86054
909.56201 | 2.92771
913.03262 | 3.09565
919.97384 | 3.19642
921.70914 | 3.29718
926.91506 | 3.43153
930.38566 | 3.49871
940.79749 | 3.56588
942.5328 | 3.53229
954.67993 | 3.63306
954.67993 | 3.70023
963.35645 | 3.70023
966.82706 | 3.76741
972.03297 | 4.00252
977.23888 | 4.13687
982.4448 | 4.17046
989.38601 | 4.23763
991.12132 | 4.3384
999.79784 | 4.40557
1003.26845 | 4.40557
1006.73906 | 4.64069
1008.47436 | 4.67427
1017.15089 | 4.8758
1020.62149 | 4.8758
1029.29802 | 5.07733
1029.29802 | 5.01015
1034.50393 | 5.34603
1036.23923 | 5.27885
1044.91576 | 5.37962
1046.65106 | 5.44679
1055.32758 | 5.64832
1055.32758 | 5.54755
1060.5335 | 5.78267
1065.73941 | 5.78267
1072.68063 | 5.88343
1077.88654 | 6.01778
1083.09245 | 6.05137
1091.76898 | 6.21931
1098.71019 | 6.45442
1103.91611 | 6.68954
1110.85732 | 6.82389
1123.00445 | 6.99182
1128.21037 | 6.99182
1133.41628 | 7.46205
1133.41628 | 7.12618
1135.15159 | 7.22694
1138.62219 | 7.49564
1145.56341 | 7.52923
1152.50463 | 7.49564
1155.97524 | 7.66358
1162.91646 | 7.69717
1164.65176 | 7.83152
1168.12237 | 8.10022
1168.12237 | 7.89869
1171.59298 | 8.13381
1180.2695 | 8.13381
1187.21072 | 8.33533
1194.15194 | 8.46968
1201.09315 | 8.50327
1204.56376 | 8.63762
1211.50498 | 8.67121
1214.97559 | 8.73838
1218.4462 | 9.00709
1221.91681 | 9.10785
1227.12272 | 9.14144
1235.79924 | 9.17502
1239.26985 | 9.2422
1242.74046 | 9.41014
1246.21107 | 9.47731
1251.41698 | 9.71243
1253.15229 | 9.67884
1267.03472 | 9.57808
1267.03472 | 9.47731
1273.97594 | 9.81319
1279.18185 | 9.91395
1282.65246 | 9.98113
1287.85837 | 10.21624
1293.06429 | 10.21624
1303.47611 | 10.24983
1310.41733 | 10.21624
1313.88794 | 10.38418
1322.56446 | 10.41777
1326.03507 | 10.48494
1326.03507 | 10.55212
1332.97629 | 10.68647
1343.38812 | 10.65288
1343.38812 | 10.55212
1353.79994 | 10.38418
1360.74116 | 10.11548
1362.47646 | 10.14907
1374.6236 | 10.0483
1374.6236 | 10.01472
1383.30012 | 9.81319
1385.03542 | 9.88037
1395.44725 | 9.7796
1404.12377 | 9.7796
1407.59438 | 9.67884
1414.5356 | 9.44373
1416.2709 | 9.47731
1421.47681 | 9.37655
1430.15334 | 9.47731
1431.88864 | 9.41014
1438.82986 | 9.44373
1444.03577 | 9.61166
1445.77108 | 9.5109
1450.97699 | 9.67884
1452.71229 | 9.67884
1463.12412 | 9.61166
1463.12412 | 9.57808
1470.06534 | 9.37655
1475.27125 | 9.34296
1485.68308 | 9.47731
1497.83021 | 9.5109
1501.30082 | 9.5109
1506.50673 | 9.27579
1508.24204 | 9.34296
1520.38917 | 9.27579
1522.12447 | 9.27579
1534.2716 | 9.37655
1537.74221 | 9.47731
1537.74221 | 9.64525
1541.21282 | 9.91395
1542.94812 | 9.67884
1546.41873 | 10.01472
1548.15404 | 10.21624
1551.62465 | 10.28342
1558.56586 | 10.28342
1562.03647 | 10.11548
1565.50708 | 10.08189
1568.97769 | 9.88037
1572.4483 | 9.7796
1574.1836 | 9.64525
1581.12482 | 9.57808
1584.59543 | 9.57808
1591.53665 | 9.41014
1600.21317 | 9.5109
1605.41908 | 9.54449
1607.15439 | 9.74601
1608.88969 | 9.88037
1612.3603 | 10.0483
1615.83091 | 10.14907
1622.77213 | 10.11548
1624.50743 | 9.94754
1626.24274 | 9.84678
1631.44865 | 9.61166
1633.18395 | 9.71243
1640.12517 | 9.7796
1643.59578 | 9.7796
1645.33108 | 10.01472
1654.00761 | 10.24983
1657.47822 | 10.21624
1667.89004 | 10.21624
1673.09595 | 10.21624