## Sheet1
Wavelength /nm | Transmission /% | Extinction Ratio
952 | 77.798 | 1719.38153
956 | 77.903 | 1764.97526
960 | 78.048 | 1812.68219
964 | 78.241 | 1861.02295
968 | 78.48 | 1912.38098 | Product Data Reference Curve of Transmission and Extinction Ratio of NIR Series This file indicates a typical data and there may be differences between product batches. If you have any questions, please contact LBTEK Technical Support. To quote this data, please indicate that the data source is from LBTEK.
972 | 78.624 | 1963.87827
976 | 78.637 | 2017.23959
980 | 78.588 | 2072.15513
984 | 78.667 | 2128.52685
988 | 78.903 | 2189.22865
992 | 79.072 | 2249.11633
996 | 79.09 | 2311.21365
1000 | 79.148 | 2378.158
1004 | 79.321 | 2444.52575
1008 | 79.395 | 2514.6573 | LBTEK Mall：www.lbtek.com Tel：400-060-6986 LBTEK Technical Support E-mail：service@lbtek.com
1012 | 79.511 | 2590.21361
1016 | 79.518 | 2664.88654
1020 | 79.725 | 2742.87085
1024 | 79.774 | 2825.62319
1028 | 79.828 | 2911.68826
1032 | 79.97 | 3001.51201
1036 | 79.969 | 3090.77752
1040 | 80.162 | 3183.585
1044 | 80.165 | 3280.83589
1048 | 80.312 | 3384.42639
1052 | 80.43 | 3493.86604
1056 | 80.437 | 3604.22746
1060 | 80.623 | 3719.43804
1064 | 80.574 | 3838.63275
1068 | 80.635 | 3958.79001
1072 | 80.706 | 4085.06196
1076 | 80.749 | 4214.41859
1080 | 80.836 | 4346.09562
1084 | 80.889 | 4485.42454
1088 | 81.036 | 4631.12281
1092 | 81.034 | 4780.81141
1096 | 80.964 | 4934.17559
1100 | 81.098 | 5096.55113
1104 | 81.371 | 5269.09546
1108 | 81.425 | 5448.24857
1112 | 81.249 | 5634.41824
1116 | 81.113 | 5823.00688
1120 | 81.197 | 6015.35917
1124 | 81.47 | 6208.94269
1128 | 81.775 | 6409.30204
1132 | 81.949 | 6620.56217
1136 | 81.988 | 6842.37409
1140 | 81.931 | 7076.72548
1144 | 81.919 | 7316.55984
1148 | 81.907 | 7557.50798
1152 | 81.924 | 7806.30803
1156 | 81.931 | 8062.27093
1160 | 81.96 | 8333.9546
1164 | 81.999 | 8609.3638
1168 | 82.046 | 8887.5913
1172 | 82.161 | 9183.65405
1176 | 82.332 | 9484.22921
1180 | 82.55 | 9778.05569
1184 | 82.723 | 10088.92947
1188 | 82.805 | 10410.1278
1192 | 82.714 | 10737.52453
1196 | 82.503 | 11086.21684
1200 | 82.275 | 11440.83644
1204 | 82.235 | 11801.60841
1208 | 82.431 | 12167.12613
1212 | 82.797 | 12550.34064
1216 | 82.968 | 12951.11367
1220 | 82.845 | 13366.18533
1224 | 82.591 | 13774.40574
1228 | 82.725 | 14194.29172
1232 | 83.041 | 14615.24259
1236 | 83.124 | 15076.82569
1240 | 82.885 | 15535.20786
1244 | 82.904 | 16003.18605
1248 | 83.16 | 16472.48086
1252 | 83.193 | 16978.92898
1256 | 83.032 | 17479.6206
1260 | 83.153 | 17994.34256
1264 | 83.236 | 18529.49235
1268 | 83.216 | 19060.04137
1272 | 83.213 | 19601.79384
1276 | 83.213 | 20173.10456
1280 | 83.348 | 20726.4017
1284 | 83.341 | 21348.68726
1288 | 83.322 | 21929.92869
1292 | 83.517 | 22543.17005
1296 | 83.397 | 23174.97437
1300 | 83.574 | 23838.80577
1304 | 83.598 | 24499.14268
1308 | 83.465 | 25182.37593
1312 | 83.727 | 25844.67007
1316 | 83.421 | 26585.76695
1320 | 83.831 | 27247.10373
1324 | 83.475 | 27995.25527
1328 | 83.857 | 28707.88714
1332 | 83.609 | 29447.29474
1336 | 83.957 | 30226.65223
1340 | 83.769 | 31006.10324
1344 | 83.994 | 31789.69093
1348 | 83.712 | 32558.05605
1352 | 83.939 | 33360.21406
1356 | 83.674 | 34202.12773
1360 | 84.449 | 35062.40344
1364 | 84.37 | 36031.1129
1368 | 84.673 | 36887.23696
1372 | 84.096 | 37694.95022
1376 | 84.485 | 38684.4154
1380 | 84.611 | 39614.6822
1384 | 84.466 | 40602.78764
1388 | 84.252 | 41636.6825
1392 | 84.059 | 42611.40304
1396 | 84.297 | 43699.45212
1400 | 84.353 | 44716.90371
1404 | 84.253 | 45810.60104
1408 | 84.193 | 46839.11235
1412 | 84.261 | 47966.65777
1416 | 84.291 | 49146.69567
1420 | 84.389 | 50300.99078
1424 | 84.427 | 51666.64898
1428 | 84.419 | 52703.59604
1432 | 84.374 | 53702.54957
1436 | 84.429 | 55037.857
1440 | 84.576 | 56547.339
1444 | 84.505 | 57539.64398
1448 | 84.396 | 58734.59696
1452 | 84.695 | 59929.85086
1456 | 84.738 | 61124.33203
1460 | 84.49 | 62291.77631
1464 | 84.495 | 63263.16987
1468 | 84.86 | 64489.84884
1472 | 84.865 | 65939.73844
1476 | 84.507 | 67564.00797
1480 | 84.452 | 68839.46223
1484 | 84.909 | 70087.2835
1488 | 85.201 | 71653.83602
1492 | 84.905 | 72598.31976
1496 | 84.506 | 74015.78087
1500 | 84.552 | 75272.02516
1504 | 85.048 | 77038.77114
1508 | 85.308 | 77979.30672
1512 | 85.088 | 79727.72228
1516 | 84.597 | 81003.79371
1520 | 84.494 | 82252.31376
1524 | 84.822 | 83744.22475
1528 | 85.372 | 84943.546
1532 | 85.592 | 86753.59884
1536 | 85.394 | 87603.3605
1540 | 84.955 | 89111.23385
1544 | 84.546 | 90216.51903
1548 | 84.471 | 91414.93362
1552 | 84.693 | 93123.70643
1556 | 85.169 | 94386.97901
1560 | 85.618 | 96763.97876
1564 | 85.86 | 98150.87498
1568 | 85.83 | 99851.12985
1572 | 85.594 | 101114.9582
1576 | 85.264 | 103267.1568
1580 | 84.928 | 104180.7511
1584 | 84.657 | 107104.8567
1588 | 84.495 | 108861.5426
1592 | 84.478 | 110249.3059
1596 | 84.574 | 112069.3032
1600 | 84.768 | 114013.4906
1604 | 84.993 | 116428.0366
1608 | 85.247 | 117657.8699
1612 | 85.476 | 119392.1003
1616 | 85.668 | 121421.1118
1620 | 85.79 | 123075.7816
1624 | 85.903 | 123335.3606
1628 | 85.947 | 123882.4143
1632 | 86 | 125575.8399
1636 | 86.029 | 126279.2236
1640 | 86.097 | 127200.7524
1644 | 86.105 | 128507.6812
1648 | 86.136 | 130601.2825
1652 | 86.135 | 131378.5507
1656 | 86.081 | 133101.0682
1660 | 85.943 | 134232.8357
1664 | 85.79 | 135174.0351
1668 | 85.636 | 135260.1163
1672 | 85.497 | 135629.586
1676 | 85.307 | 137016.0957
1680 | 85.217 | 137341.3299
1684 | 85.135 | 137386.0976
1688 | 85.185 | 136434.1563
1692 | 85.217 | 137534.4854
1696 | 85.358 | 138000.7677
1700 | 85.542 | 136710.6092
1704 | 85.771 | 136856.5936
1708 | 85.951 | 136449.7442
1712 | 86.037 | 135195.5897
1716 | 86.045 | 135032.6899
1720 | 85.995 | 134052.7923
1724 | 85.945 | 132109.7131
1728 | 85.918 | 133983.2053
1732 | 85.912 | 134520.3477
1736 | 85.92 | 134401.663
1740 | 85.927 | 134923.1994
1744 | 85.939 | 133450.7602
1748 | 85.966 | 137524.6304
1752 | 85.988 | 138340.4914
1756 | 86.006 | 137445.76
1760 | 85.978 | 136551.35
1764 | 85.931 | 135656.94
1768 | 85.92 | 134762.53
1772 | 85.943 | 133868.12
1776 | 85.984 | 132973.71
1780 | 85.957 | 132079.3
1784 | 85.949 | 131184.89
1788 | 85.952 | 130290.48
1792 | 85.988 | 129396.07
1796 | 85.977 | 128501.66
1800 | 85.971 | 127607.25
1804 | 85.976 | 126712.84
1808 | 85.997 | 125818.43
1812 | 85.989 | 124924.02
1816 | 85.966 | 124029.61
1820 | 85.886 | 123135.2
1824 | 85.927 | 122240.79
1828 | 85.992 | 121346.38
1832 | 86.138 | 120451.97
1836 | 86.191 | 119557.56
1840 | 86.238 | 118663.15
1844 | 86.25 | 117768.74
1848 | 86.28 | 116874.33
1852 | 86.215 | 115979.92
1856 | 86.244 | 115085.51
1860 | 86.235 | 114191.1
1864 | 86.391 | 113296.69
1868 | 86.351 | 112402.28
1872 | 86.384 | 111507.87
1876 | 86.324 | 110613.46
1880 | 86.26 | 109719.05
1884 | 86.159 | 108824.64
1888 | 86.223 | 107930.23
1892 | 86.506 | 107035.82
1896 | 86.748 | 106141.41
1900 | 86.789 | 105247.1548
1904 | 86.861 | 105311.9348
1908 | 86.781 | 105376.7148
1912 | 86.802 | 105441.4948
1916 | 86.969 | 105506.2748
1920 | 86.668 | 105571.0548
1924 | 86.6 | 105635.8348
1928 | 86.627 | 105700.6148
1932 | 87.104 | 105765.3948
1936 | 87.355 | 105830.1748
1940 | 87.057 | 105894.9548
1944 | 86.782 | 105959.7348
1948 | 86.514 | 106024.5148
1952 | 86.473 | 106089.2948
1953 | 86.94 | 106154.0748
1954 | 87.112 | 106218.8548
1955 | 87.412 | 106283.6348
1955 | 87.606 | 106348.4148
1956 | 87.581 | 106413.1948
1957 | 87.35 | 106477.9748
1958 | 87.041 | 106542.7548
1958 | 86.892 | 106607.5348
1959 | 86.984 | 106672.3148
1960 | 87.286 | 106737.0948
1961 | 87.632 | 106801.8748
1962 | 87.771 | 106866.6548
1962 | 87.639 | 106931.4348
1963 | 87.283 | 106996.2148
1964 | 86.91 | 107060.9948
1965 | 86.768 | 107125.7748
1965 | 86.9 | 107190.5548
1966 | 87.251 | 107255.3348
1967 | 87.582 | 107320.1148
1968 | 87.659 | 107384.8948
1969 | 87.447 | 107449.6748
1969 | 87.015 | 107514.4548
1970 | 86.628 | 107579.2348
1971 | 86.484 | 107644.0148
1972 | 86.597 | 107708.7948
1972 | 86.874 | 107773.5748
1973 | 87.034 | 107838.3548
1974 | 86.912 | 107903.1348
1975 | 86.523 | 107967.9148
1976 | 86.008 | 108032.6948
1976 | 85.684 | 108097.4748
1977 | 85.698 | 108162.2548
1978 | 86.055 | 108227.0348
1979 | 86.604 | 108291.8148
1979 | 87.049 | 108356.5948
1980 | 87.26 | 108421.3748
1981 | 87.193 | 108486.1548
1982 | 86.976 | 108550.9348
1983 | 86.802 | 108615.7148
1983 | 86.745 | 108680.4948
1984 | 86.809 | 108745.2748
1985 | 86.878 | 108810.0548
1986 | 86.808 | 108874.8348
1986 | 86.587 | 108939.6148
1987 | 86.275 | 109004.3948
1988 | 86.04 | 109069.1748
1989 | 86.042 | 109133.9548
1990 | 86.278 | 109198.7348
1990 | 86.671 | 109263.5148
1991 | 86.994 | 109328.2948
1992 | 87.069 | 109393.0748
1993 | 86.889 | 109457.8548
1994 | 86.544 | 109522.6348
1994 | 86.293 | 109587.4148
1995 | 86.288 | 109652.1948
1996 | 86.534 | 109716.9748
1997 | 86.922 | 109781.7548
1998 | 87.183 | 109846.5348
1998 | 87.189 | 109911.3148
1999 | 86.935 | 109976.0948
2000 | 86.551 | 110040.8748
2001 | 86.285 | 110105.6548
2002 | 86.236 | 110170.4348
2002 | 86.403 | 110235.2148
2003 | 86.645 | 110299.9948
2004 | 86.747 | 110364.7748
2005 | 86.648 | 110429.5548
2006 | 86.379 | 110494.3348
2006 | 86.112 | 110559.1148
2007 | 86.051 | 110623.8948
2008 | 86.227 | 110688.6748
2009 | 86.587 | 110753.4548
2010 | 86.922 | 110818.2348
2010 | 87.027 | 110883.0148
2011 | 86.872 | 110947.7948
2012 | 86.517 | 111012.5748
2013 | 86.19 | 111077.3548
2014 | 86.065 | 111142.1348
2015 | 86.169 | 111206.9148
2015 | 86.437 | 111271.6948
2016 | 86.645 | 111336.4748
2017 | 86.656 | 111401.2548
2018 | 86.462 | 111466.0348
2019 | 86.162 | 111530.8148
2019 | 85.982 | 111595.5948
2020 | 86.029 | 111660.3748
2021 | 86.287 | 111725.1548
2022 | 86.63 | 111789.9348
2023 | 86.818 | 111854.7148
2023 | 86.764 | 111919.4948
2024 | 86.49 | 111984.2748
2025 | 86.153 | 112049.0548
2026 | 85.989 | 112113.8348
2027 | 86.063 | 112178.6148
2028 | 86.349 | 112243.3948
2028 | 86.671 | 112308.1748
2029 | 86.808 | 112372.9548
2030 | 86.709 | 112437.5847
2031 | 86.404 | 112329.8468
2032 | 86.086 | 112221.9368
2033 | 85.94 | 112114.0268
2033 | 86.001 | 112006.1168
2034 | 86.228 | 111898.2068
2035 | 86.428 | 111790.2968
2036 | 86.452 | 111682.3868
2037 | 86.284 | 111574.4768
2037 | 85.985 | 111466.5668
2038 | 85.755 | 111358.6568
2039 | 85.716 | 111250.7468
2040 | 85.878 | 111142.8368
2041 | 86.166 | 111034.9268
2042 | 86.389 | 110927.0168
2042 | 86.448 | 110819.1068
2043 | 86.336 | 110711.1968
2044 | 86.139 | 110603.2868
2045 | 86.03 | 110495.3768
2046 | 86.073 | 110387.4668
2047 | 86.248 | 110279.5568
2048 | 86.445 | 110171.6468
2048 | 86.49 | 110063.7368
2049 | 86.341 | 109955.8268
2050 | 86.038 | 109847.9168
2051 | 85.729 | 109740.0068
2052 | 85.597 | 109632.0968
2053 | 85.679 | 109524.1868
2053 | 85.943 | 109416.2768
2054 | 86.225 | 109308.3668
2055 | 86.357 | 109200.4568
2056 | 86.307 | 109092.5468
2057 | 86.112 | 108984.6368
2058 | 85.943 | 108876.7268
2058 | 85.932 | 108768.8168
2059 | 86.09 | 108660.9068
2060 | 86.355 | 108552.9968
2061 | 86.542 | 108445.0868
2062 | 86.536 | 108337.1768
2063 | 86.337 | 108229.2668
2064 | 86.028 | 108121.3568
2064 | 85.81 | 108013.4468
2065 | 85.777 | 107905.5368
2066 | 85.934 | 107797.6268
2067 | 86.188 | 107689.7168
2068 | 86.352 | 107581.8068
2069 | 86.351 | 107473.8968
2070 | 86.184 | 107365.9868
2070 | 85.953 | 107258.0768
2071 | 85.819 | 107150.1668
2072 | 85.83 | 107042.2568
2073 | 85.975 | 106934.3468
2074 | 86.139 | 106826.4368
2075 | 86.184 | 106718.5268
2076 | 86.079 | 106610.6168
2076 | 85.851 | 106502.7068
2077 | 85.628 | 106394.7968
2078 | 85.535 | 106286.8868
2079 | 85.595 | 106178.9768
2080 | 85.782 | 106071.0668
2081 | 85.965 | 105963.1568
2082 | 86.041 | 105855.2468
2082 | 85.989 | 105747.3368
2083 | 85.845 | 105639.4268
2084 | 85.731 | 105531.5168
2085 | 85.724 | 105423.6068
2086 | 85.828 | 105315.6968
2087 | 85.989 | 105207.7868
2088 | 86.082 | 105099.8768
2089 | 86.044 | 104991.9668
2089 | 85.889 | 104884.0568
2090 | 85.689 | 104776.1468
2091 | 85.585 | 104668.2368
2092 | 85.629 | 104560.3268
2093 | 85.81 | 104452.4168
2094 | 86.042 | 104344.5068
2095 | 86.189 | 104236.5968
2096 | 86.204 | 104128.6868
2096 | 86.096 | 104020.7768
2097 | 85.955 | 103912.8668
2098 | 85.897 | 103804.9568
2099 | 85.951 | 103697.0468
2100 | 86.107 | 103589.1368
2101 | 86.271 | 103481.2268
2102 | 86.348 | 103373.3168
2103 | 86.317 | 103265.4068
2103 | 86.199 | 103157.4968
2104 | 86.084 | 103049.5868
2105 | 86.047 | 102941.6768
2106 | 86.096 | 102833.7668
2107 | 86.203 | 102725.8568
2108 | 86.276 | 102617.9468
2109 | 86.256 | 102510.0368
2110 | 86.146 | 102402.1268
2111 | 85.988 | 102294.2168
2111 | 85.885 | 102186.3068
2112 | 85.887 | 102078.3968
2113 | 85.99 | 101970.4868
2114 | 86.139 | 101862.5768
2115 | 86.226 | 101754.6668
2116 | 86.21 | 101646.7568
2117 | 86.095 | 101538.8468
2118 | 85.947 | 101430.9368
2119 | 85.871 | 101323.0268
2120 | 85.894 | 101215.1168
2120 | 85.99 | 101215.1168
2121 | 86.075 | 101337.5868
2122 | 86.037 | 101460.0568
2123 | 85.861 | 101582.5268
2124 | 85.582 | 101704.9968
2125 | 85.316 | 101827.4668
2126 | 85.18 | 101949.9368
2127 | 85.205 | 102072.4068
2128 | 85.376 | 102194.8768
2129 | 85.585 | 102317.3468
2129 | 85.747 | 102439.8168
2130 | 85.824 | 102562.2868
2131 | 85.829 | 102684.7568
2132 | 85.836 | 102807.2268
2133 | 85.89 | 102929.6968
2134 | 85.997 | 103052.1668
2135 | 86.128 | 103174.6368
2136 | 86.21 | 103297.1068
2137 | 86.207 | 103419.5768
2138 | 86.131 | 103542.0468
2139 | 86.028 | 103664.5168
2140 | 85.984 | 103786.9868
2140 | 86.03 | 103909.4568
2141 | 86.153 | 104031.9268
2142 | 86.292 | 104154.3968
2143 | 86.353 | 104276.8668
2144 | 86.308 | 104399.3368
2145 | 86.169 | 104521.8068
2146 | 86.01 | 104644.2768
2147 | 85.922 | 104766.7468
2148 | 85.929 | 104889.2168
2149 | 86.02 | 105011.6868
2150 | 86.119 | 105134.1568
2151 | 86.15 | 105256.6268
2151 | 86.097 | 105379.0968
2152 | 85.975 | 105501.5668
2153 | 85.865 | 105624.0368
2154 | 85.827 | 105746.5068
2155 | 85.873 | 105868.9768
2156 | 85.982 | 105991.4468
2157 | 86.075 | 106113.9168
2158 | 86.104 | 106236.3868
2159 | 86.059 | 106358.8568
2160 | 85.97 | 106481.3268
2161 | 85.909 | 106603.7968
2162 | 85.913 | 106726.2668
2163 | 85.976 | 106848.7368
2164 | 86.058 | 106971.2068
2165 | 86.078 | 107093.6768
2165 | 86.007 | 107216.1468
2166 | 85.865 | 107338.6168
2167 | 85.713 | 107461.0868
2168 | 85.648 | 107583.5568
2169 | 85.696 | 107706.0268
2170 | 85.837 | 107828.4968
2171 | 85.989 | 107950.9668
2172 | 86.049 | 108073.4368
2173 | 85.993 | 108195.9068
2174 | 85.841 | 108318.3768
2175 | 85.688 | 108440.8468
2176 | 85.63 | 108563.3168
2177 | 85.685 | 108685.7868
2178 | 85.83 | 108808.2568
2179 | 85.962 | 108930.7268
2180 | 85.997 | 109053.1968
2181 | 85.924 | 109175.6668
2182 | 85.77 | 109298.1368
2182 | 85.643 | 109420.6068
2183 | 85.609 | 109543.0768
2184 | 85.677 | 109665.5468
2185 | 85.809 | 109788.0168
2186 | 85.903 | 109910.4868
2187 | 85.907 | 110032.9568
2188 | 85.821 | 110155.4268
2189 | 85.693 | 110277.8968
2190 | 85.622 | 110400.3668
2191 | 85.648 | 110522.8368
2192 | 85.759 | 110645.3068
2193 | 85.892 | 110767.7768
2194 | 85.944 | 110890.2468
2195 | 85.886 | 111012.7168
2196 | 85.735 | 111135.1868
2197 | 85.574 | 111257.6568
2198 | 85.506 | 111380.1268
2199 | 85.555 | 111502.5968
2200 | 85.7 | 111625.0668
2201 | 85.844 | 111747.5368
2202 | 85.891 | 111870.0068
2203 | 85.82 | 111992.4768
2204 | 85.656 | 112114.9468
2205 | 85.501 | 112237.4168
2206 | 85.441 | 112359.8868
2207 | 85.492 | 112482.3568
2208 | 85.627 | 112604.8268
2208 | 85.746 | 112727.2968
2209 | 85.782 | 112849.7668
2210 | 85.725 | 112972.2368
2211 | 85.609 | 113094.7068
2212 | 85.525 | 113217.1768
2213 | 85.522 | 113339.6468
2214 | 85.599 | 113462.1168
2215 | 85.709 | 113584.5868
2216 | 85.762 | 113707.0568
2217 | 85.722 | 113829.5268
2218 | 85.6 | 113951.9968
2219 | 85.457 | 114074.4668
2220 | 85.39 | 114196.9368
2221 | 85.428 | 114319.4068
2222 | 85.559 | 114441.8768
2223 | 85.71 | 114564.3468
2224 | 85.785 | 114686.8168
2225 | 85.762 | 114809.2868
2226 | 85.654 | 114931.7568
2227 | 85.54 | 115054.2268
2228 | 85.505 | 115176.6968
2229 | 85.561 | 115299.1668
2230 | 85.688 | 115421.6368
2231 | 85.798 | 115544.1068
2232 | 85.819 | 115666.5768
2233 | 85.742 | 115789.0468
2234 | 85.596 | 115911.5168
2235 | 85.476 | 116033.9868
2236 | 85.444 | 116156.4568
2237 | 85.508 | 116278.9268
2238 | 85.634 | 116401.3968
2239 | 85.73 | 116523.8668
2240 | 85.75 | 116646.3368
2241 | 85.686 | 116768.8068
2242 | 85.577 | 116891.2768
2243 | 85.506 | 117013.7468
2244 | 85.505 | 117136.2168
2245 | 85.577 | 117258.6868
2246 | 85.677 | 117381.1568
2247 | 85.735 | 117503.6268
2248 | 85.727 | 117626.0968
2249 | 85.657 | 117748.5668
2250 | 85.575 | 117993.8944
2251 | 85.543 | 118017.7044
2252 | 85.575 | 118041.5144
2253 | 85.663 | 118065.3244
2254 | 85.75 | 118089.1344
2255 | 85.781 | 118112.9444
2256 | 85.747 | 118136.7544
2257 | 85.662 | 118160.5644
2258 | 85.587 | 118184.3744
2259 | 85.571 | 118208.1844
2260 | 85.623 | 118231.9944
2261 | 85.727 | 118255.8044
2262 | 85.819 | 118279.6144
2263 | 85.859 | 118303.4244
2264 | 85.839 | 118327.2344
2266 | 85.778 | 118351.0444
2267 | 85.728 | 118374.8544
2268 | 85.72 | 118398.6644
2269 | 85.754 | 118422.4744
2270 | 85.807 | 118446.2844
2271 | 85.83 | 118470.0944
2272 | 85.801 | 118493.9044
2273 | 85.725 | 118517.7144
2274 | 85.633 | 118541.5244
2275 | 85.574 | 118565.3344
2276 | 85.566 | 118589.1444
2277 | 85.608 | 118612.9544
2278 | 85.668 | 118636.7644
2279 | 85.703 | 118660.5744
2280 | 85.701 | 118684.3844
2281 | 85.666 | 118708.1944
2282 | 85.633 | 118732.0044
2283 | 85.638 | 118755.8144
2284 | 85.676 | 118779.6244
2285 | 85.724 | 118803.4344
2286 | 85.722 | 118827.2444
2287 | 85.625 | 118851.0544
2288 | 85.447 | 118874.8644
2289 | 85.226 | 118898.6744
2290 | 85.057 | 118922.4844
2291 | 85.003 | 118946.2944
2293 | 85.075 | 118970.1044
2294 | 85.246 | 118993.9144
2295 | 85.427 | 119017.7244
2296 | 85.57 | 119041.5344
2297 | 85.644 | 119065.3444
2298 | 85.666 | 119089.1544
2299 | 85.713 | 119112.9644
2302 | 85.762 | 119136.7744
2303 | 85.801 | 119160.5844
2304 | 85.769 | 119184.3944
2305 | 85.705 | 119208.2044
2306 | 85.639 | 119232.0144
2307 | 85.606 | 119255.8244
2308 | 85.615 | 119279.6344
2309 | 85.662 | 119303.4444
2311 | 85.715 | 119327.2544
2312 | 85.742 | 119351.0644
2313 | 85.736 | 119374.8744
2314 | 85.701 | 119398.6844
2315 | 85.667 | 119422.4944
2316 | 85.66 | 119446.3044
2317 | 85.682 | 119470.1144
2318 | 85.726 | 119493.9244
2319 | 85.759 | 119517.7344
2320 | 85.762 | 119541.5444
2321 | 85.731 | 119565.3544
2322 | 85.68 | 119589.1644
2323 | 85.64 | 119612.9744
2325 | 85.628 | 119636.7844
2326 | 85.647 | 119660.5944
2327 | 85.684 | 119684.4044
2328 | 85.712 | 119708.2144
2329 | 85.72 | 119732.0244
2330 | 85.705 | 119755.8344
2331 | 85.682 | 119779.6444
2332 | 85.671 | 119803.4544
2333 | 85.681 | 119827.2644
2334 | 85.707 | 119851.0744
2335 | 85.729 | 119874.8844
2336 | 85.725 | 119898.6944
2338 | 85.692 | 119922.5044
2339 | 85.637 | 119946.3144
2340 | 85.588 | 119970.1244
2341 | 85.572 | 119993.9344
2342 | 85.593 | 120017.7444
2343 | 85.644 | 120041.5544
2344 | 85.693 | 120065.3644
2345 | 85.712 | 120089.1744
2346 | 85.697 | 120112.9844
2347 | 85.658 | 120136.7944
2349 | 85.628 | 120160.6044
2350 | 85.627 | 120184.4144
2351 | 85.658 | 120208.2244
2352 | 85.704 | 120232.0344
2353 | 85.73 | 120255.8444
2354 | 85.715 | 120279.6544
2355 | 85.666 | 120303.4644
2356 | 85.602 | 120327.2744
2357 | 85.567 | 120351.0844
2358 | 85.578 | 120374.8944
2360 | 85.632 | 120398.7044
2361 | 85.703 | 120422.5144
2362 | 85.744 | 120446.3244
2363 | 85.743 | 120470.1344
2364 | 85.7 | 120493.9444
2365 | 85.643 | 120517.7544
2366 | 85.612 | 120541.5644
2367 | 85.616 | 120565.3744
2369 | 85.654 | 120589.1844
2370 | 85.694 | 120612.9944
2371 | 85.705 | 120636.8044
2372 | 85.682 | 120660.6144
2373 | 85.632 | 120684.4244
2374 | 85.589 | 120708.2344
2375 | 85.582 | 120732.0444
2376 | 85.613 | 120755.8544
2378 | 85.672 | 120779.6644
2379 | 85.719 | 120803.4744
2380 | 85.729 | 120827.2844
2381 | 85.701 | 120851.0944
2382 | 85.65 | 120874.9044
2383 | 85.618 | 120898.7144
2384 | 85.627 | 120922.5244
2386 | 85.672 | 120946.3344
2387 | 85.733 | 120970.1444
2388 | 85.763 | 120993.9544
2389 | 85.745 | 121017.7644
2390 | 85.684 | 121041.1276
2391 | 85.609 | 120976.2644
2392 | 85.57 | 120911.2244
2393 | 85.584 | 120846.1844
2395 | 85.643 | 120781.1444
2396 | 85.712 | 120716.1044
2397 | 85.741 | 120651.0644
2398 | 85.719 | 120586.0244
2399 | 85.651 | 120520.9844
2400 | 85.579 | 120455.9444
2402 | 85.547 | 120390.9044
2403 | 85.564 | 120325.8644
2404 | 85.619 | 120260.8244
2405 | 85.667 | 120195.7844
2406 | 85.669 | 120130.7444
2407 | 85.623 | 120065.7044
2408 | 85.546 | 120000.6644
2410 | 85.492 | 119935.6244
2411 | 85.498 | 119870.5844
2412 | 85.56 | 119805.5444
2413 | 85.653 | 119740.5044
2414 | 85.709 | 119675.4644
2415 | 85.696 | 119610.4244
2417 | 85.617 | 119545.3844
2418 | 85.508 | 119480.3444
2419 | 85.441 | 119415.3044
2420 | 85.449 | 119350.2644
2421 | 85.526 | 119285.2244
2422 | 85.632 | 119220.1844
2424 | 85.692 | 119155.1444
2425 | 85.683 | 119090.1044
2426 | 85.609 | 119025.0644
2427 | 85.52 | 118960.0244
2428 | 85.481 | 118894.9844
2430 | 85.508 | 118829.9444
2431 | 85.594 | 118764.9044
2432 | 85.68 | 118699.8644
2433 | 85.708 | 118634.8244
2434 | 85.666 | 118569.7844
2435 | 85.57 | 118504.7444
2437 | 85.484 | 118439.7044
2438 | 85.461 | 118374.6644
2439 | 85.508 | 118309.6244
2440 | 85.604 | 118244.5844
2441 | 85.677 | 118179.5444
2443 | 85.681 | 118114.5044
2444 | 85.612 | 118049.4644
2445 | 85.496 | 117984.4244
2446 | 85.408 | 117919.3844
2447 | 85.389 | 117854.3444
2449 | 85.44 | 117789.3044
2450 | 85.528 | 117724.2644
2451 | 85.581 | 117659.2244
2452 | 85.57 | 117594.1844
2453 | 85.495 | 117529.1444
2455 | 85.402 | 117464.1044
2456 | 85.359 | 117399.0644
2457 | 85.39 | 117334.0244
2458 | 85.485 | 117268.9844
2459 | 85.59 | 117203.9444
2461 | 85.633 | 117138.9044
2462 | 85.599 | 117073.8644
2463 | 85.496 | 117008.8244
2464 | 85.389 | 116943.7844
2465 | 85.345 | 116878.7444
2467 | 85.375 | 116813.7044
2468 | 85.463 | 116748.6644
2469 | 85.536 | 116683.6244
2470 | 85.533 | 116618.5844
2472 | 85.45 | 116553.5444
2473 | 85.315 | 116488.5044
2474 | 85.217 | 116423.4644
2475 | 85.214 | 116358.4244
2476 | 85.307 | 116293.3844
2478 | 85.457 | 116228.3444
2479 | 85.564 | 116163.3044
2480 | 85.575 | 116098.2644
2481 | 85.486 | 116033.2244
2483 | 85.339 | 115968.1844
2484 | 85.228 | 115903.1444
2485 | 85.197 | 115838.1044
2486 | 85.255 | 115773.0644
2488 | 85.36 | 115708.0244
2489 | 85.435 | 115642.9844
2490 | 85.453 | 115577.9444
2491 | 85.408 | 115512.9044
2493 | 85.342 | 115447.8644
2494 | 85.312 | 115382.8244
2495 | 85.332 | 115317.7844
2496 | 85.396 | 115252.7444
2498 | 85.457 | 115187.7044
2499 | 85.467 | 115122.6644
2500 | 85.417 | 115057.6244
2501 | 85.322 | 114992.5844
2503 | 85.237 | 114927.5444
2504 | 85.206 | 114862.5044
2505 | 85.238 | 114797.4644
2506 | 85.316 | 114732.4244
2508 | 85.383 | 114667.3844
2509 | 85.399 | 114602.3444
2510 | 85.359 | 114537.3044
2511 | 85.28 | 114472.2644
2513 | 85.218 | 114407.2244
2514 | 85.203 | 114342.1844
2515 | 85.241 | 114277.1444
2516 | 85.308 | 114212.1044
2518 | 85.353 | 114147.0644
2519 | 85.353 | 114082.0244
2520 | 85.308 | 114016.8443
2521 | 85.244 | 113917.7843
2523 | 85.205 | 113818.7243
2524 | 85.208 | 113719.6643
2525 | 85.247 | 113620.6043
2527 | 85.289 | 113521.5443
2528 | 85.29 | 113422.4843
2529 | 85.239 | 113323.4243
2530 | 85.144 | 113224.3643
2532 | 85.044 | 113125.3043
2533 | 84.987 | 113026.2443
2534 | 84.982 | 112927.1843
2536 | 85.027 | 112828.1243
2537 | 85.078 | 112729.0643
2538 | 85.099 | 112630.0043
2539 | 85.078 | 112530.9443
2541 | 85.022 | 112431.8843
2542 | 84.964 | 112332.8243
2543 | 84.93 | 112233.7643
2545 | 84.928 | 112134.7043
2546 | 84.949 | 112035.6443
2547 | 84.964 | 111936.5843
2548 | 84.957 | 111837.5243
2550 | 84.93 | 111738.4643
2551 | 84.901 | 111639.4043
2552 | 84.904 | 111540.3443
2554 | 84.949 | 111441.2843
2555 | 85.019 | 111342.2243
2556 | 85.079 | 111243.1643
2558 | 85.077 | 111144.1043
2559 | 84.998 | 111045.0443
2560 | 84.847 | 110945.9843
2561 | 84.662 | 110846.9243
2563 | 84.518 | 110747.8643
2564 | 84.45 | 110648.8043
2565 | 84.475 | 110549.7443
2567 | 84.547 | 110450.6843
2568 | 84.614 | 110351.6243
2569 | 84.65 | 110252.5643
2571 | 84.647 | 110153.5043
2572 | 84.628 | 110054.4443
2573 | 84.611 | 109955.3843
2575 | 84.605 | 109856.3243
2576 | 84.608 | 109757.2643
2577 | 84.604 | 109658.2043
2579 | 84.583 | 109559.1443
2580 | 84.545 | 109460.0843
2581 | 84.493 | 109361.0243
2583 | 84.442 | 109261.9643
2584 | 84.401 | 109162.9043
2585 | 84.373 | 109063.8443
2587 | 84.352 | 108964.7843
2588 | 84.33 | 108865.7243
2589 | 84.3 | 108766.6643
2591 | 84.267 | 108667.6043
2592 | 84.238 | 108568.5443
2593 | 84.226 | 108469.4843
2595 | 84.235 | 108370.4243
2596 | 84.264 | 108271.3643
2597 | 84.302 | 108172.3043
2599 | 84.335 | 108073.2443
2600 | 84.355 | 107974.1843
2601 | 84.353 | 107875.1243
2603 | 84.331 | 107776.0643
2604 | 84.286 | 107677.0043
2606 | 84.229 | 107577.9443
2607 | 84.18 | 107478.8843
2608 | 84.169 | 107379.8243
2610 | 84.226 | 107280.7643
2611 | 84.329 | 107181.7043
2612 | 84.444 | 107082.6443
2614 | 84.511 | 106983.5843
2615 | 84.495 | 106884.5243
2616 | 84.409 | 106785.4643
2618 | 84.285 | 106686.4043
2619 | 84.214 | 106587.3443
2621 | 84.251 | 106488.2843
2622 | 84.388 | 106389.2243
2623 | 84.564 | 106290.1643
2625 | 84.682 | 106191.1043
2626 | 84.713 | 106092.0443
2627 | 84.655 | 105992.9843
2629 | 84.541 | 105893.9243
2630 | 84.442 | 105794.8643
2632 | 84.399 | 105695.8043
2633 | 84.443 | 105596.7443
2634 | 84.547 | 105497.6843
2636 | 84.677 | 105398.6243
2637 | 84.806 | 105299.5643
2639 | 84.914 | 105200.5043
2640 | 84.995 | 105101.4443
2641 | 85.043 | 105002.3843
2643 | 85.059 | 104903.3243
2644 | 85.048 | 104804.2643
2646 | 85.021 | 104705.2043
2647 | 84.99 | 104606.1443
2648 | 84.961 | 104507.0843
2650 | 84.934 | 104408.0243
2651 | 84.897 | 104308.9643
2653 | 84.844 | 104209.9043
2654 | 84.774 | 104110.8443
2655 | 84.691 | 104011.7843
2657 | 84.609 | 103912.7243
2658 | 84.534 | 103813.6643
2660 | 84.463 | 103714.6043
2661 | 84.384 | 103615.5443
2662 | 84.27 | 103516.4843
2664 | 84.105 | 103417.4243
2665 | 83.895 | 103318.3643
2667 | 83.662 | 103219.3043
2668 | 83.473 | 103120.2443
2670 | 83.364 | 103021.1843
2671 | 83.344 | 102922.1243
2672 | 83.373 | 102823.0643
2674 | 83.382 | 102724.0043
2675 | 83.35 | 102624.9443
2677 | 83.282 | 102525.8843
2678 | 83.226 | 102426.8243
2680 | 83.231 | 102327.7643
2681 | 83.308 | 102291.7847
2682 | 83.448 | 102255.7847
2684 | 83.606 | 102219.7847
2685 | 83.749 | 102183.7847
2687 | 83.854 | 102147.7847
2688 | 83.92 | 102111.7847
2690 | 83.96 | 102075.7847
2691 | 83.987 | 102039.7847
2693 | 84.011 | 102003.7847
2694 | 84.035 | 101967.7847
2695 | 84.06 | 101931.7847
2697 | 84.083 | 101895.7847
2698 | 84.106 | 101859.7847
2700 | 84.136 | 101823.7847
2701 | 84.177 | 101787.7847
2703 | 84.23 | 101751.7847
2704 | 84.275 | 101715.7847
2706 | 84.288 | 101679.7847
2707 | 84.228 | 101643.7847
2709 | 84.087 | 101607.7847
2710 | 83.89 | 101571.7847
2712 | 83.689 | 101535.7847
2713 | 83.571 | 101499.7847
2714 | 83.552 | 101463.7847
2716 | 83.611 | 101427.7847
2717 | 83.665 | 101391.7847
2719 | 83.617 | 101355.7847
2720 | 83.446 | 101319.7847
2722 | 83.169 | 101283.7847
2723 | 82.902 | 101247.7847
2725 | 82.781 | 101211.7847
2726 | 82.83 | 101175.7847
2728 | 83.001 | 101139.7847
2729 | 83.141 | 101103.7847
2731 | 83.175 | 101067.7847
2732 | 83.084 | 101031.7847
2734 | 82.889 | 100995.7847
2735 | 82.655 | 100959.7847
2737 | 82.41 | 100923.7847
2738 | 82.178 | 100887.7847
2740 | 81.961 | 100851.7847
2741 | 81.76 | 100815.7847
2743 | 81.597 | 100779.7847
2744 | 81.484 | 100743.7847
2746 | 81.425 | 100707.7847
2747 | 81.399 | 100671.7847
2749 | 81.386 | 100635.7847
2750 | 81.349 | 100599.7847
2752 | 81.266 | 100563.7847
2753 | 81.104 | 100527.7847
2755 | 80.862 | 100491.7847
2756 | 80.565 | 100455.7847
2758 | 80.268 | 100419.7847
2759 | 80.045 | 100383.7847
2761 | 79.916 | 100347.7847
2762 | 79.872 | 100311.7847
2764 | 79.841 | 100275.7847
2765 | 79.758 | 100239.7847
2767 | 79.607 | 100203.7847
2769 | 79.408 | 100167.7847
2770 | 76.751 | 100131.7847
2772 | 76.635 | 100095.7847
2773 | 76.538 | 100059.7847
2775 | 76.449 | 100023.7847
2776 | 76.361 | 99987.78467
2778 | 76.265 | 99951.78467
2779 | 76.164 | 99915.78467
2781 | 76.066 | 99879.78467
2782 | 75.978 | 99843.78467
2784 | 75.909 | 99807.78467
2786 | 75.86 | 99771.78467
2787 | 75.824 | 99735.78467
2789 | 75.795 | 99699.78467
2790 | 75.76 | 99663.78467
2792 | 75.717 | 99627.78467
2793 | 75.662 | 99591.78467
2795 | 75.599 | 99555.78467
2796 | 75.535 | 99519.78467
2798 | 75.474 | 99483.78467
2800 | 75.419 | 99447.78467
2801 | 75.369 | 99411.78467
2803 | 75.325 | 99375.78467
2804 | 75.29 | 99339.78467
2806 | 75.263 | 99303.78467
2807 | 75.24 | 99267.78467
2809 | 75.216 | 99231.78467
2811 | 75.183 | 99195.78467
2812 | 75.141 | 99159.78467
2814 | 75.09 | 99123.78467
2815 | 75.037 | 99087.78467
2817 | 74.993 | 99051.78467
2818 | 74.962 | 99015.78467
2820 | 74.948 | 98979.78467
2822 | 74.946 | 98943.78467
2823 | 74.946 | 98907.78467
2825 | 74.944 | 98871.78467
2826 | 74.933 | 98835.78467
2828 | 74.915 | 98799.78467
2830 | 74.892 | 98902.80467
2831 | 74.869 | 99005.82467
2833 | 74.852 | 99108.84467
2834 | 74.842 | 99211.86467
2836 | 74.84 | 99314.88467
2838 | 74.843 | 99417.90467
2839 | 74.845 | 99520.92467
2841 | 74.843 | 99623.94467
2843 | 74.834 | 99726.96467
2844 | 74.819 | 99829.98467
2846 | 74.802 | 99933.00467
2847 | 74.785 | 100036.0247
2849 | 74.769 | 100139.0447
2851 | 74.756 | 100242.0647
2852 | 74.746 | 100345.0847
2854 | 74.74 | 100448.1047
2856 | 74.739 | 100551.1247
2857 | 74.743 | 100654.1447
2859 | 74.748 | 100757.1647
2860 | 74.752 | 100860.1847
2862 | 74.751 | 100963.2047
2864 | 74.745 | 101066.2247
2865 | 74.735 | 101169.2447
2867 | 74.725 | 101272.2647
2869 | 74.717 | 101375.2847
2870 | 74.715 | 101478.3047
2872 | 74.717 | 101581.3247
2874 | 74.72 | 101684.3447
2875 | 74.722 | 101787.3647
2877 | 74.721 | 101890.3847
2879 | 74.716 | 101993.4047
2880 | 74.709 | 102096.4247
2882 | 74.702 | 102199.4447
2884 | 74.696 | 102302.4647
2885 | 74.691 | 102405.4847
2887 | 74.685 | 102508.5047
2889 | 74.678 | 102611.5247
2890 | 74.667 | 102714.5447
2892 | 74.655 | 102817.5647
2894 | 74.642 | 102920.5847
2895 | 74.631 | 103023.6047
2897 | 74.623 | 103126.6247
2899 | 74.617 | 103229.6447
2900 | 74.612 | 103332.6647
2902 | 74.607 | 103435.6847
2904 | 74.601 | 103538.7047
2905 | 74.594 | 103641.7247
2907 | 74.588 | 103744.7447
2909 | 74.584 | 103847.7647
2910 | 74.582 | 103950.7847
2912 | 74.58 | 104053.8047
2914 | 74.577 | 104156.8247
2915 | 74.572 | 104259.8447
2917 | 74.566 | 104362.8647
2919 | 74.562 | 104465.8847
2921 | 74.559 | 104568.9047
2922 | 74.561 | 104671.9247
2924 | 74.564 | 104774.9447
2926 | 74.568 | 104877.9647
2927 | 74.569 | 104980.9847
2929 | 74.567 | 105084.0047
2931 | 74.563 | 105187.0247
2933 | 74.558 | 105290.0447
2934 | 74.553 | 105393.0647
2936 | 74.552 | 105496.0847
2938 | 74.551 | 105599.1047
2939 | 74.55 | 105702.1247
2941 | 74.548 | 105805.1447
2943 | 74.543 | 105908.1647
2945 | 74.538 | 106011.1847
2946 | 74.533 | 106114.2047
2948 | 74.529 | 106217.2247
2950 | 74.528 | 106320.2447
2952 | 74.529 | 106423.2647
2953 | 74.529 | 106526.2847
2955 | 74.527 | 106629.3047
2957 | 74.521 | 106732.3247
2959 | 74.514 | 106835.3447
2960 | 74.506 | 106938.3647
2962 | 74.499 | 107041.3847
2964 | 74.494 | 107144.4047
2966 | 74.489 | 107247.3158
2967 | 74.483 | 107378.3327
2969 | 74.474 | 107509.3495
2971 | 74.463 | 107640.3663
2973 | 74.451 | 107771.3831
2974 | 74.438 | 107902.4
2976 | 74.427 | 108033.4168
2978 | 74.416 | 108164.4336
2980 | 74.403 | 108295.4505
2982 | 74.389 | 108426.4673
2983 | 74.371 | 108557.4841
2985 | 74.354 | 108688.501
2987 | 74.337 | 108819.5178
2989 | 74.324 | 108950.5346
2990 | 74.314 | 109081.5514
2992 | 74.305 | 109212.5683
2994 | 74.295 | 109343.5851
2996 | 74.284 | 109474.6019
2998 | 74.27 | 109605.6188
2999 | 74.255 | 109736.6356
3001 | 74.239 | 109867.6524
3003 | 74.225 | 109998.6693
3005 | 74.212 | 110129.6861
3007 | 74.199 | 110260.7029
3008 | 74.184 | 110391.7197
3010 | 74.166 | 110522.7366
3012 | 74.145 | 110653.7534
3014 | 74.124 | 110784.7702
3016 | 74.102 | 110915.7871
3018 | 74.082 | 111046.8039
3019 | 74.063 | 111177.8207
3021 | 74.044 | 111308.8376
3023 | 74.022 | 111439.8544
3025 | 73.999 | 111570.8712
3027 | 73.973 | 111701.888
3028 | 73.947 | 111832.9049
3030 | 73.921 | 111963.9217
3032 | 73.898 | 112094.9385
3034 | 73.875 | 112225.9554
3036 | 73.853 | 112356.9722
3038 | 73.829 | 112487.989
3040 | 73.803 | 112619.0059
3041 | 73.776 | 112750.0227
3043 | 73.749 | 112881.0395
3045 | 73.723 | 113012.0563
3047 | 73.7 | 112841.5428
3049 | 73.679 | 112799.6549
3051 | 73.659 | 113065.4356