## sheet1
HWP25-520A
Temperature(°) | Retardance(λ)
25 | 0.4997308
30 | 0.5005212
35 | 0.5016269
40 | 0.50305 | LCP True Zero-Order Waveplate Retardance VS Temperature (Taking 520 nm wavelength as an example) This file indicates a typical data and there may be differences between product batches. If you have any questions, please contact LBTEK Technical Support. To quote this data, please indicate that the data source is from LBTEK.
45 | 0.5005212
50 | 0.4956212
55 | 0.4904058
60 | 0.4855077
LBTEK Mall：www.lbtek.com Tel：0731-84165699 LBTEK Technical Support E-mail：service@lbtek.com
=DISPIMG("ID_A3559D0DD4E44BB790C30725192EC1D4",1)