## sheet1
AQWP25-VNIR-A-M
Wavelength(nm) | Retardance(λ)
| 0° | 15° | 20°
501.23584 | 0.1697759 | 0.163055 | 0.1567007
502.831055 | 0.1726054 | 0.1649961 | 0.158810975
504.42627 | 0.1743688 | 0.1669009 | 0.160206625
506.021423 | 0.1764526 | 0.1689482 | 0.162726 | Achromatic Quarter-Wave Plate Retardance VS Wavelength VS AOI (600-800 nm) This file indicates a typical data and there may be differences between product batches. If you have any questions, please contact LBTEK Technical Support. To quote this data, please indicate that the data source is from LBTEK.
507.616547 | 0.1782789 | 0.170653 | 0.1643691
509.211609 | 0.1804111 | 0.1719384 | 0.1665765
510.806641 | 0.181600125 | 0.1747399 | 0.1684833
512.401672 | 0.1838623 | 0.1765372 | 0.170200125
513.996582 | 0.1858731 | 0.17759 | 0.1709795
515.591492 | 0.1876435 | 0.1794396 | 0.17295335
517.186401 | 0.1895038 | 0.1815217 | 0.1747842
518.78125 | 0.1915339 | 0.183125 | 0.175941
520.376038 | 0.192295 | 0.1846871 | 0.1776025
521.970825 | 0.1942381 | 0.1852486 | 0.1786666 | LBTEK Mall：www.lbtek.com Tel：0731-84165699 LBTEK Technical Support E-mail：service@lbtek.com
523.565491 | 0.195444975 | 0.1873497 | 0.1805829
525.160156 | 0.1974842 | 0.188316 | 0.1822063
526.754761 | 0.198692025 | 0.1903523 | 0.1832742
528.349365 | 0.1997411 | 0.1918589 | 0.1838852
529.943909 | 0.2012703 | 0.1928307 | 0.1851307
531.538452 | 0.2022535 | 0.1944493 | 0.1868803
533.132874 | 0.203815375 | 0.1959327 | 0.1880263
534.727295 | 0.2051586 | 0.19685 | 0.1895138
536.321655 | 0.20697295 | 0.1980994 | 0.1903553
537.915955 | 0.2080146 | 0.199176725 | 0.1915113
539.510254 | 0.2093324 | 0.2009109 | 0.1926846
541.104492 | 0.2100486 | 0.2019049 | 0.1940579
542.698669 | 0.2119958 | 0.2031824 | 0.194951
544.292847 | 0.213357 | 0.2044456 | 0.19594025
545.886902 | 0.2144996 | 0.2049902 | 0.197074
547.480957 | 0.2153694 | 0.2062007 | 0.1985389
549.074951 | 0.2168217 | 0.2069539 | 0.1992799
550.668884 | 0.217407 | 0.2081462 | 0.2000466
552.262817 | 0.2186172 | 0.209365 | 0.2014255
553.856689 | 0.2200938 | 0.2102812 | 0.2022175
555.4505 | 0.2205723 | 0.2111961 | 0.2030972
557.04425 | 0.221974225 | 0.2123506 | 0.2040356
558.637939 | 0.223045 | 0.2133976 | 0.2049178
560.231567 | 0.224191 | 0.2147956 | 0.20586215
561.825256 | 0.2249019 | 0.215296025 | 0.2064968
563.418823 | 0.2259121 | 0.2161787 | 0.2076185
565.012329 | 0.2269441 | 0.2169237 | 0.2085156
566.605774 | 0.2274603 | 0.2178614 | 0.2092114
568.199158 | 0.2282725 | 0.2183498 | 0.209882
569.792542 | 0.2290989 | 0.2192565 | 0.2107672
571.385864 | 0.230493375 | 0.219799275 | 0.2114741
572.979126 | 0.2308612 | 0.2207296 | 0.2122235
574.572327 | 0.2316362 | 0.2216249 | 0.2128857
576.165466 | 0.2324322 | 0.2221914 | 0.2137243
577.758606 | 0.2333419 | 0.2229514 | 0.2141544
579.351624 | 0.2338063 | 0.2236911 | 0.2149205
580.944641 | 0.2345142 | 0.2243925 | 0.2155679
582.537537 | 0.235242675 | 0.2247697 | 0.2161168
584.130432 | 0.2361228 | 0.2251827 | 0.2164999
585.723267 | 0.2366757 | 0.2261124 | 0.2172749
587.31604 | 0.2375007 | 0.2267074 | 0.2176881
588.908813 | 0.2377198 | 0.2273549 | 0.2183032
590.501465 | 0.2385107 | 0.2277818 | 0.218812
592.094055 | 0.2390493 | 0.2284441 | 0.2195323
593.686646 | 0.2395577 | 0.2291354 | 0.2199506
595.279114 | 0.2400383 | 0.22968485 | 0.2203722
596.871521 | 0.2407046 | 0.2299929 | 0.2208614
598.463928 | 0.2413869 | 0.2305825 | 0.2210246
600.056274 | 0.2417194 | 0.2310165 | 0.221725
601.64856 | 0.242321 | 0.231747075 | 0.2223038
603.240784 | 0.2428359 | 0.2318947 | 0.2226604
604.832886 | 0.2431672 | 0.2324627 | 0.2229749
606.424988 | 0.2435834 | 0.232923125 | 0.2230838
608.017029 | 0.2440513 | 0.2331655 | 0.2239657
609.609009 | 0.24464495 | 0.2336486 | 0.2241151
611.200928 | 0.2449131 | 0.2338335 | 0.2246755
612.792786 | 0.2452308 | 0.2344219 | 0.2246789
614.384583 | 0.2456322 | 0.2343995 | 0.2253068
615.976318 | 0.246086 | 0.235132 | 0.2256419
617.567993 | 0.2463798 | 0.2352352 | 0.2261533
619.159607 | 0.2467179 | 0.2356957 | 0.225982475
620.75116 | 0.2471134 | 0.2359783 | 0.2264773
622.342651 | 0.247471 | 0.2365043 | 0.226748
623.934082 | 0.2477403 | 0.2366316 | 0.2271328
625.525452 | 0.2484492 | 0.236778 | 0.2273852
627.11676 | 0.2486426 | 0.2371031 | 0.227522575
628.708008 | 0.2487176 | 0.2375306 | 0.228082
630.299194 | 0.249168925 | 0.2376636 | 0.22784835
631.890259 | 0.249207625 | 0.2376725 | 0.2284756
633.481323 | 0.2495045 | 0.2377313 | 0.2284131
635.072327 | 0.2497984 | 0.2382217 | 0.2289636
636.663208 | 0.25043975 | 0.2380629 | 0.2287399
638.254089 | 0.2501485 | 0.2383807 | 0.2290872
639.844849 | 0.2503694 | 0.238556 | 0.2291583
641.435608 | 0.2507171 | 0.2389443 | 0.2297634
643.026245 | 0.2509549 | 0.2391487 | 0.2296769
644.616821 | 0.2511759 | 0.2393169 | 0.2300571
646.207397 | 0.2510893 | 0.2394742 | 0.2297425
647.797852 | 0.2514646 | 0.2396605 | 0.2302102
649.388245 | 0.2515816 | 0.2399504 | 0.2305288
650.978516 | 0.2515802 | 0.2399809 | 0.2303152
652.568787 | 0.2522678 | 0.2399199 | 0.2306615
654.158997 | 0.2519517 | 0.2401841 | 0.2313189
655.749084 | 0.2522966 | 0.2408043 | 0.2307915
657.339172 | 0.2524226 | 0.2404217 | 0.2311721
658.929077 | 0.2525121 | 0.2401639 | 0.2310471
660.519043 | 0.2529269 | 0.2409463 | 0.2312682
662.108887 | 0.2527686 | 0.2412198 | 0.2312004
663.698608 | 0.2528748 | 0.2410908 | 0.2311182
665.28833 | 0.2529438 | 0.2409451 | 0.2314779
666.87793 | 0.2533324 | 0.2410181 | 0.2315787
668.467529 | 0.2530618 | 0.2411961 | 0.2314131
670.057007 | 0.25332665 | 0.2407897 | 0.2316161
671.646362 | 0.2531096 | 0.241312175 | 0.2315308
673.235718 | 0.2533185 | 0.2413956 | 0.2316211
674.825012 | 0.2533653 | 0.2414772 | 0.2316853
676.414185 | 0.2534537 | 0.2415239 | 0.2316607
678.003296 | 0.2535219 | 0.2411892 | 0.2314466
679.592407 | 0.253443125 | 0.2415072 | 0.2319716
681.181335 | 0.2535523 | 0.2414713 | 0.231947
682.770203 | 0.2534526 | 0.241537 | 0.2318745
684.359009 | 0.2536315 | 0.2414189 | 0.231675
685.947815 | 0.2535047 | 0.2415073 | 0.2318105
687.536499 | 0.2533335 | 0.2415203 | 0.2316574
689.125061 | 0.2533909 | 0.2413626 | 0.2317377
690.713562 | 0.2533085 | 0.2413907 | 0.2318252
692.302063 | 0.25326 | 0.2412949 | 0.2319505
693.890442 | 0.253488 | 0.2413129 | 0.2316653
695.478699 | 0.253611 | 0.2411666 | 0.2319036
697.066895 | 0.2535924 | 0.2413048 | 0.2317411
698.655029 | 0.2533608 | 0.2411189 | 0.2316908
700.243103 | 0.2536667 | 0.2408817 | 0.2317062
701.831116 | 0.2535977 | 0.2413178 | 0.231914625
703.419006 | 0.2533649 | 0.241168975 | 0.23168405
705.006836 | 0.2532587 | 0.2411496 | 0.2315981
706.594604 | 0.2529913 | 0.2413838 | 0.2315566
708.182251 | 0.2536314 | 0.241211 | 0.2310352
709.769836 | 0.2532254 | 0.2417091 | 0.2311602
711.3573 | 0.2534994 | 0.2414391 | 0.231395425
712.944702 | 0.2530641 | 0.2408393 | 0.2314233
714.532104 | 0.2531512 | 0.2405747 | 0.2310612
716.119324 | 0.252463 | 0.2405803 | 0.2313341
717.706543 | 0.252811 | 0.2405271 | 0.2310133
719.293579 | 0.2528065 | 0.2403472 | 0.2309209
720.880615 | 0.252464675 | 0.240362 | 0.2308181
722.46759 | 0.2525381 | 0.2404669 | 0.2309283
724.054443 | 0.2524414 | 0.2404453 | 0.2307963
725.641235 | 0.252305625 | 0.2399538 | 0.2307766
727.227905 | 0.2521944 | 0.240051525 | 0.2305528
728.814514 | 0.2522583 | 0.2402685 | 0.230314425
730.401001 | 0.2521018 | 0.2397003 | 0.230573
731.987427 | 0.2516184 | 0.2396935 | 0.2303292
733.573792 | 0.2516424 | 0.2395947 | 0.230408
735.160034 | 0.2519056 | 0.2396515 | 0.2301298
736.746216 | 0.2513227 | 0.2394373 | 0.2297848
738.332336 | 0.2513923 | 0.2398351 | 0.230043
739.918335 | 0.2515218 | 0.2391014 | 0.2300111
741.504272 | 0.2514758 | 0.2389474 | 0.2297357
743.090088 | 0.25087615 | 0.2389106 | 0.229645
744.675842 | 0.251066 | 0.2386616 | 0.2295345
746.261475 | 0.2508633 | 0.2389384 | 0.2294934
747.847046 | 0.250679 | 0.2382805 | 0.229412
749.432495 | 0.2504854 | 0.2384861 | 0.2292954
751.017944 | 0.2500173 | 0.2383355 | 0.228741625
752.60321 | 0.250365 | 0.2382662 | 0.229025
754.188416 | 0.250454225 | 0.2380677 | 0.2289506
755.77356 | 0.2501527 | 0.2379937 | 0.2282424
757.358582 | 0.2498738 | 0.2378018 | 0.2286786
758.943542 | 0.249585 | 0.2376341 | 0.2281832
760.528442 | 0.2495085 | 0.2373995 | 0.2282373
762.113159 | 0.2496394 | 0.237208 | 0.2279673
763.697876 | 0.2495849 | 0.2370629 | 0.228013675
765.28241 | 0.2493431 | 0.2372637 | 0.2276065
766.866943 | 0.248873 | 0.23714 | 0.2275519
768.451294 | 0.2487073 | 0.2367346 | 0.2274951
770.035645 | 0.2487199 | 0.2365897 | 0.227244
771.619873 | 0.2483409 | 0.2367091 | 0.2271158
773.203979 | 0.24837725 | 0.2362617 | 0.226806
774.788025 | 0.248175 | 0.2355666 | 0.2265897
776.371948 | 0.2481009 | 0.2354777 | 0.2262618
777.955811 | 0.2475826 | 0.2358564 | 0.2264506
779.539551 | 0.2477627 | 0.2357909 | 0.2262007
781.123169 | 0.2472778 | 0.2352171 | 0.2262119
782.706787 | 0.2472755 | 0.2351554 | 0.2258184
784.290222 | 0.2470246 | 0.2351394 | 0.2252636
785.873596 | 0.2469976 | 0.234812 | 0.2253667
787.456909 | 0.2464463 | 0.2348685 | 0.2251477
789.040039 | 0.2463584 | 0.2343471 | 0.225195525
790.623169 | 0.2462523 | 0.2339243 | 0.2249656
792.206116 | 0.2459232 | 0.233799 | 0.2248143
793.789001 | 0.245787 | 0.233834 | 0.2243259
795.371765 | 0.2455256 | 0.2332378 | 0.2246354
796.954468 | 0.2451995 | 0.2332031 | 0.2243784
798.537048 | 0.2450701 | 0.2332449 | 0.224041875
800.119568 | 0.2447671 | 0.2329619 | 0.224047
801.701965 | 0.2446604 | 0.232451375 | 0.22353
803.284302 | 0.2447776 | 0.2324084 | 0.2232659
804.866455 | 0.2438714 | 0.2323127 | 0.2229862
806.448608 | 0.2443147 | 0.2322237 | 0.2229232
808.030579 | 0.2438956 | 0.2319452 | 0.2227122
809.612427 | 0.2436761 | 0.2316427 | 0.222419
811.194214 | 0.2435571 | 0.2314327 | 0.2223129
812.776001 | 0.2436875 | 0.2315139 | 0.2222938
814.357544 | 0.242963 | 0.2311458 | 0.2228028
815.939087 | 0.2429068 | 0.2306599 | 0.2220828
817.520386 | 0.2427225 | 0.2308514 | 0.2217301
819.101746 | 0.2425631 | 0.2304961 | 0.2220706
820.682922 | 0.2423616 | 0.230627 | 0.2210979
822.263977 | 0.2417499 | 0.2297047 | 0.2209594
823.845032 | 0.2418451 | 0.2297058 | 0.2210431
825.425903 | 0.2414649 | 0.2298261 | 0.2208188
827.006653 | 0.241628775 | 0.2296367 | 0.2203287
828.58728 | 0.2409002 | 0.229819 | 0.22020285
830.167847 | 0.2410467 | 0.2291569 | 0.2200659
831.748352 | 0.2408747 | 0.229156325 | 0.2199916
833.328735 | 0.2402631 | 0.2287626 | 0.2200104
834.908875 | 0.2399424 | 0.228608 | 0.219578
836.489075 | 0.2399169 | 0.2286526 | 0.2190712
838.069153 | 0.2394541 | 0.2280038 | 0.2190012
839.649048 | 0.2396941 | 0.228173 | 0.2186943
841.228821 | 0.239689 | 0.2278958 | 0.218558
842.808594 | 0.2389796 | 0.2272045 | 0.2186327
844.388184 | 0.2391071 | 0.2270458 | 0.2180549
845.967651 | 0.2385644 | 0.2271166 | 0.2181321
847.547058 | 0.2382728 | 0.2271616 | 0.2179226
849.126343 | 0.238222 | 0.226775 | 0.2176537
850.705444 | 0.2380399 | 0.226589075 | 0.2175679
852.284546 | 0.2375982 | 0.2262495 | 0.2173014
853.863586 | 0.2378128 | 0.2258512 | 0.2168885
855.442383 | 0.2372645 | 0.2255353 | 0.216667
857.021118 | 0.2369348 | 0.22549695 | 0.2167379
858.599731 | 0.2368369 | 0.2253786 | 0.216425
860.178223 | 0.2368298 | 0.2247674 | 0.2158585
861.756653 | 0.2361045 | 0.2242498 | 0.2158747
863.334961 | 0.2359422 | 0.224018 | 0.215919875
864.913086 | 0.2354255 | 0.2236428 | 0.215829
866.491211 | 0.2354985 | 0.2240806 | 0.2154876
868.069153 | 0.2353564 | 0.2243665 | 0.2152732
869.646973 | 0.235312675 | 0.2238823 | 0.2148886
871.224731 | 0.2353815 | 0.222973675 | 0.214608
872.802368 | 0.2341841 | 0.2230278 | 0.21435725
874.379883 | 0.2342978 | 0.2231743 | 0.2141129
875.957214 | 0.2340439 | 0.2226207 | 0.2141032
877.534485 | 0.2343243 | 0.2224864 | 0.2138094
879.111633 | 0.2336965 | 0.2220156 | 0.2139683
880.68866 | 0.2334474 | 0.2225722 | 0.2134488
882.265625 | 0.2331166 | 0.221689 | 0.213293225
883.842468 | 0.2332218 | 0.22129 | 0.2127175
885.419128 | 0.2328235 | 0.222421625 | 0.2122347
886.995728 | 0.232562425 | 0.2211903 | 0.2122134
888.572144 | 0.2320798 | 0.2211816 | 0.2124057
890.14856 | 0.2319133 | 0.220493125 | 0.2122229
891.724792 | 0.2318148 | 0.2198963 | 0.2120547
893.300903 | 0.2316012 | 0.2202266 | 0.2114725
894.876831 | 0.2314716 | 0.22044025 | 0.211135
896.452759 | 0.2308378 | 0.2197368 | 0.2113496
898.028503 | 0.2311299 | 0.2190811 | 0.2107588
899.604126 | 0.2307976 | 0.2189978 | 0.210937225
901.179688 | 0.2302786 | 0.2189384 | 0.210822275