## Sheet1
Wavelength | Ts | Tp | Tavg | Rs | Rp | Ravg
(nm) | (%) | (%) | (%) | (%) | (%) | (%)
1100 | 88.82517 | 86.75773 | 90.8926 | 2.94952 | 5.38526 | 0.51377
1101 | 88.88454 | 86.84695 | 90.92213 | 2.90571 | 5.31082 | 0.5006
1102 | 88.93887 | 86.92533 | 90.95241 | 2.86764 | 5.23674 | 0.49853
1103 | 88.99738 | 87.0155 | 90.97926 | 2.8276 | 5.16273 | 0.49246 | Non-Polarized Beamsplitter Cube R:T=10:90, N-BK7, C Coating: 1100 nm-1600 nm This file indicates a typical data and there may be differences between product batches. If you have any questions, please contact LBTEK Technical Support. To quote this data, please indicate that the data source is from LBTEK.
1104 | 89.04822 | 87.09759 | 90.99884 | 2.78864 | 5.09334 | 0.48393
1105 | 89.1074 | 87.18191 | 91.03289 | 2.74793 | 5.01774 | 0.47812
1106 | 89.16072 | 87.25417 | 91.06727 | 2.71376 | 4.95055 | 0.47698
1107 | 89.21283 | 87.33682 | 91.08885 | 2.6754 | 4.87847 | 0.47234
1108 | 89.26612 | 87.41396 | 91.11829 | 2.63984 | 4.81265 | 0.46703
1109 | 89.31626 | 87.49595 | 91.13656 | 2.60012 | 4.74205 | 0.45818
1110 | 89.356 | 87.57438 | 91.13763 | 2.56358 | 4.67681 | 0.45036
1111 | 89.42317 | 87.64692 | 91.19942 | 2.52809 | 4.60435 | 0.45182
1112 | 89.45989 | 87.7152 | 91.20458 | 2.49397 | 4.54468 | 0.44326 | LBTEK Mall：www.lbtek.com Tel：0731-84165699 LBTEK Technical Support E-mail：service@lbtek.com
1113 | 89.5129 | 87.79096 | 91.23484 | 2.45981 | 4.48134 | 0.43828
1114 | 89.56524 | 87.86251 | 91.26797 | 2.42135 | 4.40927 | 0.43343
1115 | 89.60993 | 87.93765 | 91.28221 | 2.38787 | 4.34962 | 0.42612
1116 | 89.65194 | 88.00998 | 91.29389 | 2.35479 | 4.28796 | 0.42162
1117 | 89.71035 | 88.09141 | 91.32929 | 2.32134 | 4.22595 | 0.41674
1118 | 89.74099 | 88.14637 | 91.33561 | 2.28921 | 4.16191 | 0.41651
1119 | 89.79513 | 88.21641 | 91.37386 | 2.25667 | 4.10121 | 0.41213
1120 | 89.83013 | 88.27556 | 91.38471 | 2.22461 | 4.04549 | 0.40373
1121 | 89.87732 | 88.35219 | 91.40245 | 2.19506 | 3.98705 | 0.40308
1122 | 89.9109 | 88.3932 | 91.42861 | 2.16015 | 3.92571 | 0.39458
1123 | 89.96657 | 88.48376 | 91.44937 | 2.12944 | 3.86922 | 0.38965
1124 | 89.99535 | 88.52949 | 91.46121 | 2.09966 | 3.81337 | 0.38595
1125 | 90.0383 | 88.59754 | 91.47907 | 2.07117 | 3.75857 | 0.38377
1126 | 90.06758 | 88.64761 | 91.48755 | 2.04018 | 3.70233 | 0.37802
1127 | 90.11427 | 88.71645 | 91.51208 | 2.00908 | 3.64719 | 0.37096
1128 | 90.14166 | 88.77136 | 91.51197 | 1.97879 | 3.58822 | 0.36937
1129 | 90.18534 | 88.82896 | 91.54171 | 1.95186 | 3.53489 | 0.36883
1130 | 90.20613 | 88.87229 | 91.53996 | 1.9167 | 3.47714 | 0.35626
1131 | 90.25531 | 88.94005 | 91.57056 | 1.89037 | 3.42443 | 0.3563
1132 | 90.29249 | 88.99728 | 91.5877 | 1.86377 | 3.37414 | 0.3534
1133 | 90.33099 | 89.05606 | 91.60591 | 1.83451 | 3.32271 | 0.34631
1134 | 90.36314 | 89.10765 | 91.61862 | 1.80316 | 3.26103 | 0.34529
1135 | 90.38804 | 89.14964 | 91.62643 | 1.77509 | 3.20994 | 0.34024
1136 | 90.42464 | 89.20555 | 91.64372 | 1.7478 | 3.15678 | 0.33882
1137 | 90.45073 | 89.25784 | 91.64362 | 1.72103 | 3.11224 | 0.32982
1138 | 90.48061 | 89.30029 | 91.66093 | 1.69405 | 3.06255 | 0.32554
1139 | 90.51912 | 89.35708 | 91.68116 | 1.66471 | 3.00367 | 0.32574
1140 | 90.54715 | 89.40737 | 91.68694 | 1.63691 | 2.95304 | 0.32077
1141 | 90.5785 | 89.45708 | 91.69993 | 1.60693 | 2.90084 | 0.31301
1142 | 90.61175 | 89.51517 | 91.70834 | 1.58083 | 2.85155 | 0.31012
1143 | 90.64309 | 89.55485 | 91.73133 | 1.55319 | 2.79968 | 0.3067
1144 | 90.6704 | 89.6117 | 91.7291 | 1.52996 | 2.75405 | 0.30587
1145 | 90.69629 | 89.64608 | 91.74649 | 1.50324 | 2.70149 | 0.30499
1146 | 90.72472 | 89.68479 | 91.76464 | 1.47404 | 2.65187 | 0.29622
1147 | 90.76061 | 89.75004 | 91.77118 | 1.44851 | 2.60117 | 0.29586
1148 | 90.7881 | 89.7953 | 91.7809 | 1.42363 | 2.556 | 0.29126
1149 | 90.81317 | 89.83906 | 91.78727 | 1.39332 | 2.49968 | 0.28697
1150 | 90.85144 | 89.90573 | 91.79715 | 1.36708 | 2.45217 | 0.282
1151 | 90.87634 | 89.93665 | 91.81603 | 1.34132 | 2.40322 | 0.27943
1152 | 90.89993 | 89.98445 | 91.81541 | 1.31338 | 2.35299 | 0.27377
1153 | 90.93226 | 90.03133 | 91.83319 | 1.29 | 2.307 | 0.273
1154 | 90.95712 | 90.07715 | 91.83708 | 1.26526 | 2.2614 | 0.26912
1155 | 90.99047 | 90.11219 | 91.86875 | 1.24005 | 2.21102 | 0.26909
1156 | 91.00265 | 90.15448 | 91.85082 | 1.21545 | 2.16613 | 0.26477
1157 | 91.01669 | 90.18505 | 91.84835 | 1.18891 | 2.11712 | 0.2607
1158 | 91.05044 | 90.24032 | 91.86057 | 1.16019 | 2.06904 | 0.25133
1159 | 91.08341 | 90.28536 | 91.88147 | 1.14069 | 2.0263 | 0.25508
1160 | 91.10606 | 90.31744 | 91.89467 | 1.11353 | 1.97986 | 0.2472
1161 | 91.12205 | 90.35092 | 91.89317 | 1.08998 | 1.93813 | 0.24183
1162 | 91.1532 | 90.39571 | 91.9107 | 1.0679 | 1.89354 | 0.24225
1163 | 91.17778 | 90.43022 | 91.92533 | 1.04146 | 1.8492 | 0.23372
1164 | 91.18793 | 90.45338 | 91.92249 | 1.02054 | 1.80723 | 0.23385
1165 | 91.21373 | 90.48905 | 91.9384 | 0.99545 | 1.76147 | 0.22943
1166 | 91.2315 | 90.51679 | 91.9462 | 0.97497 | 1.725 | 0.22494
1167 | 91.24587 | 90.55032 | 91.94142 | 0.95187 | 1.6787 | 0.22505
1168 | 91.28152 | 90.60035 | 91.9627 | 0.93102 | 1.64148 | 0.22056
1169 | 91.28875 | 90.61626 | 91.96124 | 0.9112 | 1.60258 | 0.21981
1170 | 91.30684 | 90.65154 | 91.96214 | 0.88711 | 1.56152 | 0.21269
1171 | 91.32252 | 90.68014 | 91.9649 | 0.86752 | 1.5266 | 0.20843
1172 | 91.34398 | 90.70242 | 91.98553 | 0.84365 | 1.48435 | 0.20294
1173 | 91.35516 | 90.73243 | 91.9779 | 0.82467 | 1.44629 | 0.20306
1174 | 91.36886 | 90.76826 | 91.96947 | 0.80744 | 1.41268 | 0.20221
1175 | 91.39025 | 90.79689 | 91.98362 | 0.78386 | 1.37356 | 0.19416
1176 | 91.40782 | 90.82538 | 91.99026 | 0.76649 | 1.33959 | 0.1934
1177 | 91.41255 | 90.85062 | 91.97448 | 0.7449 | 1.30082 | 0.18898
1178 | 91.42984 | 90.87651 | 91.98317 | 0.72987 | 1.2743 | 0.18543
1179 | 91.44022 | 90.89516 | 91.98528 | 0.71445 | 1.24322 | 0.18568
1180 | 91.45976 | 90.9269 | 91.99262 | 0.69154 | 1.20602 | 0.17706
1181 | 91.48747 | 90.96061 | 92.01441 | 0.66641 | 1.15493 | 0.1779
1182 | 91.50922 | 91.0033 | 92.01515 | 0.65138 | 1.12656 | 0.17621
1183 | 91.52015 | 91.01262 | 92.02768 | 0.63347 | 1.09695 | 0.16999
1184 | 91.54102 | 91.04785 | 92.03418 | 0.61947 | 1.06921 | 0.16972
1185 | 91.55012 | 91.07064 | 92.0296 | 0.60475 | 1.04366 | 0.16585
1186 | 91.57098 | 91.09636 | 92.04561 | 0.58741 | 1.01314 | 0.16168
1187 | 91.58785 | 91.11754 | 92.05817 | 0.57312 | 0.98864 | 0.1576
1188 | 91.60652 | 91.14663 | 92.06641 | 0.56305 | 0.96553 | 0.16057
1189 | 91.62373 | 91.17887 | 92.0686 | 0.54776 | 0.93907 | 0.15645
1190 | 91.63103 | 91.19772 | 92.06435 | 0.53355 | 0.91731 | 0.14979
1191 | 91.63504 | 91.20246 | 92.06762 | 0.52282 | 0.89335 | 0.15229
1192 | 91.65624 | 91.22428 | 92.0882 | 0.51028 | 0.87241 | 0.14815
1193 | 91.67809 | 91.26276 | 92.09341 | 0.49483 | 0.84887 | 0.14079
1194 | 91.69386 | 91.28692 | 92.1008 | 0.48331 | 0.82603 | 0.14059
1195 | 91.71259 | 91.31387 | 92.11132 | 0.46877 | 0.80063 | 0.13691
1196 | 91.72945 | 91.32775 | 92.13115 | 0.45758 | 0.78313 | 0.13203
1197 | 91.72736 | 91.33971 | 92.11502 | 0.45069 | 0.76615 | 0.13524
1198 | 91.74464 | 91.35887 | 92.1304 | 0.4391 | 0.7435 | 0.1347
1199 | 91.76302 | 91.38819 | 92.13784 | 0.42528 | 0.7235 | 0.12706
1200 | 91.77229 | 91.40162 | 92.14295 | 0.41724 | 0.70784 | 0.12663
1201 | 91.77422 | 91.40833 | 92.14011 | 0.40743 | 0.69167 | 0.1232
1202 | 91.7938 | 91.42992 | 92.15769 | 0.39347 | 0.66792 | 0.11903
1203 | 91.79674 | 91.43121 | 92.16226 | 0.38668 | 0.65447 | 0.11889
1204 | 91.82611 | 91.47439 | 92.17783 | 0.37621 | 0.63438 | 0.11804
1205 | 91.82985 | 91.49085 | 92.16885 | 0.36779 | 0.62146 | 0.11412
1206 | 91.83808 | 91.48741 | 92.18874 | 0.35927 | 0.60122 | 0.11732
1207 | 91.8457 | 91.50991 | 92.18149 | 0.34756 | 0.58515 | 0.10998
1208 | 91.86487 | 91.55019 | 92.17955 | 0.33886 | 0.56809 | 0.10962
1209 | 91.87832 | 91.55823 | 92.1984 | 0.33197 | 0.55754 | 0.10641
1210 | 91.87454 | 91.55408 | 92.195 | 0.32039 | 0.53517 | 0.1056
1211 | 91.89028 | 91.5883 | 92.19225 | 0.31361 | 0.52199 | 0.10523
1212 | 91.903 | 91.59717 | 92.20884 | 0.30148 | 0.50496 | 0.098
1213 | 91.90733 | 91.60227 | 92.21239 | 0.2963 | 0.49475 | 0.09785
1214 | 91.91276 | 91.62501 | 92.2005 | 0.28809 | 0.47812 | 0.09807
1215 | 91.91815 | 91.64761 | 92.18868 | 0.2791 | 0.46084 | 0.09737
1216 | 91.926 | 91.64805 | 92.20394 | 0.27219 | 0.44723 | 0.09715
1217 | 91.94566 | 91.66735 | 92.22398 | 0.26176 | 0.43037 | 0.09314
1218 | 91.95106 | 91.68258 | 92.21953 | 0.25647 | 0.42021 | 0.09273
1219 | 91.96644 | 91.68389 | 92.24898 | 0.24617 | 0.40296 | 0.08938
1220 | 91.9727 | 91.69626 | 92.24914 | 0.23575 | 0.38548 | 0.08602
1221 | 91.96748 | 91.7139 | 92.22105 | 0.23227 | 0.37875 | 0.08579
1222 | 91.97664 | 91.70802 | 92.24526 | 0.22378 | 0.36192 | 0.08564
1223 | 91.99677 | 91.73134 | 92.26221 | 0.21496 | 0.35069 | 0.07923
1224 | 91.99874 | 91.74679 | 92.25069 | 0.20669 | 0.33483 | 0.07855
1225 | 92.01162 | 91.76484 | 92.25839 | 0.20092 | 0.32345 | 0.07839
1226 | 92.03841 | 91.79495 | 92.28186 | 0.19391 | 0.30955 | 0.07828
1227 | 92.03672 | 91.79172 | 92.28173 | 0.18679 | 0.29553 | 0.07805
1228 | 92.05313 | 91.80115 | 92.30511 | 0.17977 | 0.28484 | 0.07469
1229 | 92.05718 | 91.81346 | 92.30091 | 0.17255 | 0.27399 | 0.07112
1230 | 92.06641 | 91.8267 | 92.30613 | 0.16545 | 0.25987 | 0.07103
1231 | 92.07805 | 91.84453 | 92.31158 | 0.16167 | 0.24906 | 0.07427
1232 | 92.0791 | 91.83852 | 92.31967 | 0.15468 | 0.24191 | 0.06745
1233 | 92.08674 | 91.84757 | 92.3259 | 0.1493 | 0.23127 | 0.06732
1234 | 92.08547 | 91.83929 | 92.33166 | 0.14225 | 0.22059 | 0.0639
1235 | 92.08812 | 91.84871 | 92.32752 | 0.13679 | 0.20986 | 0.06372
1236 | 92.0851 | 91.85721 | 92.31298 | 0.13331 | 0.20622 | 0.06041
1237 | 92.09004 | 91.84724 | 92.33287 | 0.12622 | 0.19212 | 0.06031
1238 | 92.10146 | 91.84668 | 92.35624 | 0.1241 | 0.18818 | 0.06001
1239 | 92.10392 | 91.86014 | 92.34769 | 0.11714 | 0.17778 | 0.05651
1240 | 92.11707 | 91.87614 | 92.358 | 0.11346 | 0.17014 | 0.05679
1241 | 92.1057 | 91.85958 | 92.35182 | 0.1089 | 0.16105 | 0.05675
1242 | 92.12006 | 91.86533 | 92.37478 | 0.10687 | 0.16038 | 0.05335
1243 | 92.10768 | 91.8603 | 92.35506 | 0.10184 | 0.15334 | 0.05035
1244 | 92.11127 | 91.84852 | 92.37403 | 0.09676 | 0.14333 | 0.05019
1245 | 92.10629 | 91.8474 | 92.36517 | 0.09479 | 0.13949 | 0.05008
1246 | 92.10547 | 91.84583 | 92.3651 | 0.09276 | 0.13572 | 0.0498
1247 | 92.11741 | 91.85672 | 92.37809 | 0.08931 | 0.13217 | 0.04645
1248 | 92.10361 | 91.85169 | 92.35553 | 0.08594 | 0.132 | 0.03988
1249 | 92.10562 | 91.83538 | 92.37585 | 0.08582 | 0.12845 | 0.04318
1250 | 92.107 | 91.83947 | 92.37453 | 0.08568 | 0.12832 | 0.04303
1251 | 92.1147 | 91.83864 | 92.39076 | 0.08239 | 0.12506 | 0.03972
1252 | 92.1148 | 91.8312 | 92.39841 | 0.08395 | 0.12822 | 0.03968
1253 | 92.12057 | 91.83369 | 92.40746 | 0.08041 | 0.12149 | 0.03933
1254 | 92.12286 | 91.84118 | 92.40454 | 0.07888 | 0.12145 | 0.03632
1255 | 92.1212 | 91.8237 | 92.4187 | 0.08052 | 0.12184 | 0.0392
1256 | 92.11181 | 91.8096 | 92.41403 | 0.08018 | 0.12447 | 0.0359
1257 | 92.12131 | 91.81389 | 92.42873 | 0.07906 | 0.12481 | 0.0333
1258 | 92.11882 | 91.81084 | 92.42679 | 0.08045 | 0.12796 | 0.03294
1259 | 92.11503 | 91.80069 | 92.42937 | 0.07907 | 0.1283 | 0.02984
1260 | 92.11332 | 91.79754 | 92.4291 | 0.07906 | 0.12852 | 0.02961
1261 | 92.11107 | 91.79012 | 92.43202 | 0.08071 | 0.13181 | 0.02961
1262 | 92.11505 | 91.77829 | 92.45182 | 0.08237 | 0.13515 | 0.02958
1263 | 92.12015 | 91.78049 | 92.45981 | 0.08716 | 0.14187 | 0.03245
1264 | 92.12447 | 91.78013 | 92.4688 | 0.08274 | 0.14211 | 0.02338
1265 | 92.12632 | 91.77867 | 92.47396 | 0.0857 | 0.14564 | 0.02576
1266 | 92.11124 | 91.76159 | 92.46089 | 0.08669 | 0.15294 | 0.02044
1267 | 92.12415 | 91.76729 | 92.48102 | 0.08958 | 0.15633 | 0.02283
1268 | 92.11482 | 91.7512 | 92.47845 | 0.09124 | 0.15966 | 0.02283
1269 | 92.10767 | 91.74204 | 92.4733 | 0.09473 | 0.16939 | 0.02006
1270 | 92.11511 | 91.7435 | 92.48672 | 0.0967 | 0.17371 | 0.01969
1271 | 92.10678 | 91.73239 | 92.48116 | 0.09857 | 0.18056 | 0.01658
1272 | 92.11153 | 91.7227 | 92.50037 | 0.10022 | 0.18376 | 0.01667
1273 | 92.11779 | 91.72384 | 92.51173 | 0.10366 | 0.1909 | 0.01641
1274 | 92.12772 | 91.73713 | 92.51831 | 0.10701 | 0.19446 | 0.01955
1275 | 92.11491 | 91.72127 | 92.50856 | 0.107 | 0.19758 | 0.01642
1276 | 92.11986 | 91.71853 | 92.52119 | 0.11084 | 0.20526 | 0.01641
1277 | 92.12223 | 91.72122 | 92.52325 | 0.11414 | 0.21185 | 0.01642
1278 | 92.12111 | 91.70737 | 92.53486 | 0.11776 | 0.22009 | 0.01543
1279 | 92.12452 | 91.71132 | 92.53773 | 0.11955 | 0.22596 | 0.01315
1280 | 92.1254 | 91.69276 | 92.55804 | 0.11997 | 0.22952 | 0.01041
1281 | 92.12167 | 91.68842 | 92.55493 | 0.12661 | 0.24007 | 0.01315
1282 | 92.13147 | 91.70447 | 92.55846 | 0.12844 | 0.24471 | 0.01217
1283 | 92.13591 | 91.68943 | 92.58239 | 0.13346 | 0.25406 | 0.01286
1284 | 92.13379 | 91.68167 | 92.58591 | 0.13581 | 0.26174 | 0.00987
1285 | 92.13705 | 91.70094 | 92.57317 | 0.13899 | 0.2681 | 0.00988
1286 | 92.12446 | 91.68468 | 92.56423 | 0.14269 | 0.27571 | 0.00966
1287 | 92.12487 | 91.67596 | 92.57377 | 0.14492 | 0.28048 | 0.00935
1288 | 92.13267 | 91.67115 | 92.59418 | 0.14647 | 0.28636 | 0.00659
1289 | 92.14191 | 91.68299 | 92.60084 | 0.15065 | 0.29744 | 0.00386
1290 | 92.14736 | 91.68013 | 92.6146 | 0.15576 | 0.30492 | 0.0066
1291 | 92.15072 | 91.68045 | 92.62099 | 0.16186 | 0.31423 | 0.00948
1292 | 92.13986 | 91.6662 | 92.61351 | 0.16125 | 0.31912 | 0.00337
1293 | 92.14147 | 91.66804 | 92.61489 | 0.16835 | 0.33009 | 0.00661
1294 | 92.14349 | 91.67133 | 92.61565 | 0.17141 | 0.33622 | 0.00661
1295 | 92.13569 | 91.65942 | 92.61196 | 0.17383 | 0.34393 | 0.00373
1296 | 92.13073 | 91.64343 | 92.61803 | 0.17727 | 0.35117 | 0.00338
1297 | 92.13823 | 91.63877 | 92.6377 | 0.17967 | 0.35913 | 0.000207066
1298 | 92.13347 | 91.63001 | 92.63692 | 0.18517 | 0.36654 | 0.0038
1299 | 92.14991 | 91.64412 | 92.65569 | 0.18904 | 0.37757 | 0.000507051
1300 | 92.14771 | 91.64294 | 92.65249 | 0.19343 | 0.38619 | 0.000677322
1301 | 92.1515 | 91.63061 | 92.6724 | 0.19865 | 0.39397 | 0.00332
1302 | 92.13616 | 91.60908 | 92.66324 | 0.20114 | 0.40202 | 0.000271461
1303 | 92.14237 | 91.62246 | 92.66229 | 0.20307 | 0.406 | 0.000135865
1304 | 92.14792 | 91.62504 | 92.6708 | 0.20677 | 0.41355 | 0
1305 | 92.1416 | 91.60271 | 92.68048 | 0.21386 | 0.42439 | 0.00334
1306 | 92.15088 | 91.62026 | 92.6815 | 0.21789 | 0.43243 | 0.00334
1307 | 92.14093 | 91.60757 | 92.67429 | 0.22166 | 0.43998 | 0.00334
1308 | 92.15434 | 91.61751 | 92.69116 | 0.22545 | 0.44795 | 0.00294
1309 | 92.14792 | 91.61053 | 92.6853 | 0.23102 | 0.4587 | 0.00334
1310 | 92.13797 | 91.59185 | 92.68408 | 0.2334 | 0.4668 | 0
1311 | 92.14742 | 91.59977 | 92.69507 | 0.23902 | 0.47758 | 0.000469285
1312 | 92.14717 | 91.58876 | 92.70558 | 0.24619 | 0.48949 | 0.00288
1313 | 92.14115 | 91.58292 | 92.69937 | 0.25121 | 0.49946 | 0.00295
1314 | 92.13656 | 91.56947 | 92.70365 | 0.25557 | 0.51114 | 0
1315 | 92.12699 | 91.54526 | 92.70872 | 0.26262 | 0.52523 | 0
1316 | 92.11787 | 91.54419 | 92.69154 | 0.2701 | 0.53711 | 0.0031
1317 | 92.12097 | 91.53573 | 92.70622 | 0.27419 | 0.54839 | 0
1318 | 92.10618 | 91.5186 | 92.69377 | 0.28151 | 0.56302 | 0
1319 | 92.10927 | 91.51415 | 92.70438 | 0.29073 | 0.58146 | 0
1320 | 92.08753 | 91.47532 | 92.69974 | 0.29615 | 0.59229 | 0
1321 | 92.09127 | 91.48123 | 92.70131 | 0.30378 | 0.60756 | 0
1322 | 92.07927 | 91.43887 | 92.71967 | 0.31299 | 0.62557 | 0.000397453
1323 | 92.07874 | 91.44032 | 92.71717 | 0.32192 | 0.64332 | 0.000530497
1324 | 92.06675 | 91.42147 | 92.71203 | 0.33261 | 0.66521 | 0
1325 | 92.07225 | 91.41006 | 92.73444 | 0.34036 | 0.67987 | 0.000846727
1326 | 92.05234 | 91.38804 | 92.71663 | 0.35031 | 0.6999 | 0.000716939
1327 | 92.04165 | 91.36066 | 92.72264 | 0.36205 | 0.72123 | 0.00286
1328 | 92.02848 | 91.3221 | 92.73486 | 0.37037 | 0.7404 | 0.000333207
1329 | 92.0148 | 91.29991 | 92.7297 | 0.38292 | 0.76263 | 0.0032
1330 | 92.00062 | 91.28415 | 92.71708 | 0.39033 | 0.78065 | 0
1331 | 92.0035 | 91.27278 | 92.73422 | 0.40662 | 0.81003 | 0.00321
1332 | 91.98471 | 91.23024 | 92.73918 | 0.41788 | 0.83236 | 0.00341
1333 | 91.96033 | 91.19365 | 92.72702 | 0.42922 | 0.8579 | 0.00053443
1334 | 91.95795 | 91.17352 | 92.74238 | 0.44309 | 0.88277 | 0.00341
1335 | 91.93915 | 91.13825 | 92.74004 | 0.45613 | 0.90884 | 0.00342
1336 | 91.93258 | 91.11202 | 92.75314 | 0.46765 | 0.93187 | 0.00342
1337 | 91.90507 | 91.0622 | 92.74794 | 0.48233 | 0.96123 | 0.00342
1338 | 91.89525 | 91.04281 | 92.74768 | 0.49894 | 0.99446 | 0.00342
1339 | 91.89637 | 91.03933 | 92.75341 | 0.51395 | 1.02117 | 0.00673
1340 | 91.86511 | 90.97683 | 92.75339 | 0.52708 | 1.05087 | 0.0033
1341 | 91.846 | 90.94502 | 92.74698 | 0.54406 | 1.08157 | 0.00654
1342 | 91.84939 | 90.93435 | 92.76444 | 0.55995 | 1.11348 | 0.00641
1343 | 91.82254 | 90.88883 | 92.75624 | 0.57294 | 1.14242 | 0.00345
1344 | 91.81683 | 90.87249 | 92.76116 | 0.59131 | 1.1757 | 0.00692
1345 | 91.80313 | 90.83273 | 92.77352 | 0.60666 | 1.20903 | 0.00429
1346 | 91.79041 | 90.79136 | 92.78945 | 0.62428 | 1.24226 | 0.00629
1347 | 91.77822 | 90.7626 | 92.79386 | 0.63998 | 1.27646 | 0.00351
1348 | 91.7665 | 90.71814 | 92.81485 | 0.6601 | 1.31316 | 0.00703
1349 | 91.74654 | 90.69021 | 92.80287 | 0.67526 | 1.34345 | 0.00707
1350 | 91.73449 | 90.65846 | 92.81053 | 0.69398 | 1.38063 | 0.00733
1351 | 91.72992 | 90.62684 | 92.83299 | 0.71054 | 1.41389 | 0.0072
1352 | 91.72576 | 90.60878 | 92.84273 | 0.72613 | 1.44497 | 0.0073
1353 | 91.70883 | 90.5681 | 92.84955 | 0.74483 | 1.47857 | 0.0111
1354 | 91.68146 | 90.51591 | 92.84701 | 0.7662 | 1.52129 | 0.0111
1355 | 91.67267 | 90.48112 | 92.86422 | 0.78398 | 1.55686 | 0.01109
1356 | 91.66063 | 90.44571 | 92.87555 | 0.80028 | 1.5894 | 0.01116
1357 | 91.65262 | 90.41394 | 92.89129 | 0.81808 | 1.62491 | 0.01125
1358 | 91.64687 | 90.39837 | 92.89536 | 0.83348 | 1.65551 | 0.01145
1359 | 91.64302 | 90.38412 | 92.90191 | 0.85423 | 1.69286 | 0.01561
1360 | 91.61447 | 90.31463 | 92.91431 | 0.87184 | 1.728 | 0.01567
1361 | 91.58864 | 90.26768 | 92.90961 | 0.89131 | 1.76716 | 0.01546
1362 | 91.53789 | 90.19696 | 92.87882 | 0.908 | 1.80088 | 0.01512
1363 | 91.53395 | 90.17941 | 92.88848 | 0.92218 | 1.82906 | 0.01531
1364 | 91.50748 | 90.13616 | 92.87879 | 0.94007 | 1.8643 | 0.01584
1365 | 91.48007 | 90.08944 | 92.87069 | 0.95533 | 1.89621 | 0.01444
1366 | 91.46575 | 90.06246 | 92.86904 | 0.96895 | 1.92324 | 0.01465
1367 | 91.43793 | 90.0081 | 92.86776 | 0.98896 | 1.96193 | 0.01599
1368 | 91.41276 | 89.97677 | 92.84875 | 1.00752 | 1.996 | 0.01904
1369 | 91.38178 | 89.9416 | 92.82195 | 1.02032 | 2.02174 | 0.0189
1370 | 91.34469 | 89.87084 | 92.81854 | 1.03572 | 2.05277 | 0.01868
1371 | 91.29754 | 89.80171 | 92.79337 | 1.05206 | 2.08204 | 0.02208
1372 | 91.25337 | 89.74906 | 92.75768 | 1.06621 | 2.11052 | 0.0219
1373 | 91.22483 | 89.71254 | 92.73712 | 1.08117 | 2.13678 | 0.02555
1374 | 91.19359 | 89.66867 | 92.71851 | 1.09388 | 2.16218 | 0.02558
1375 | 91.13561 | 89.58896 | 92.68226 | 1.10837 | 2.19135 | 0.02539
1376 | 91.10541 | 89.53509 | 92.67572 | 1.12191 | 2.21832 | 0.0255
1377 | 91.06635 | 89.4766 | 92.6561 | 1.13589 | 2.2448 | 0.02699
1378 | 91.01809 | 89.43115 | 92.60502 | 1.14422 | 2.26478 | 0.02365
1379 | 90.96069 | 89.35569 | 92.5657 | 1.155 | 2.28543 | 0.02456
1380 | 90.8708 | 89.26795 | 92.47365 | 1.16926 | 2.30665 | 0.03186
1381 | 90.76329 | 89.14097 | 92.38561 | 1.17747 | 2.32282 | 0.03211
1382 | 90.63162 | 89.0156 | 92.24779 | 1.18872 | 2.346 | 0.03145
1383 | 90.48993 | 88.85306 | 92.12679 | 1.19878 | 2.36674 | 0.03082
1384 | 90.34483 | 88.70744 | 91.98222 | 1.20846 | 2.38317 | 0.03375
1385 | 90.20754 | 88.56852 | 91.84656 | 1.21542 | 2.39692 | 0.03392
1386 | 90.03259 | 88.38316 | 91.68201 | 1.22203 | 2.4133 | 0.03075
1387 | 89.86548 | 88.20497 | 91.52599 | 1.23254 | 2.42778 | 0.0373
1388 | 89.69207 | 88.03207 | 91.35207 | 1.2395 | 2.44162 | 0.03738
1389 | 89.51211 | 87.85101 | 91.17322 | 1.25025 | 2.46306 | 0.03744
1390 | 89.36393 | 87.69514 | 91.03273 | 1.25528 | 2.47268 | 0.03787
1391 | 89.19404 | 87.52302 | 90.86506 | 1.2616 | 2.48498 | 0.03822
1392 | 89.03335 | 87.35669 | 90.71001 | 1.26939 | 2.50034 | 0.03844
1393 | 88.89147 | 87.21168 | 90.57125 | 1.27721 | 2.51163 | 0.04279
1394 | 88.7436 | 87.05767 | 90.42953 | 1.2797 | 2.51639 | 0.043
1395 | 88.56173 | 86.87995 | 90.24351 | 1.28464 | 2.5267 | 0.04258
1396 | 88.41196 | 86.73054 | 90.09339 | 1.29105 | 2.5364 | 0.04571
1397 | 88.282 | 86.59864 | 89.96536 | 1.30218 | 2.5587 | 0.04566
1398 | 88.18071 | 86.47241 | 89.889 | 1.3059 | 2.56905 | 0.04275
1399 | 88.07821 | 86.3738 | 89.78262 | 1.31069 | 2.57196 | 0.04941
1400 | 87.98547 | 86.29849 | 89.67246 | 1.31572 | 2.5847 | 0.04673
1401 | 87.89155 | 86.18135 | 89.60175 | 1.32303 | 2.59665 | 0.04941
1402 | 87.8194 | 86.11648 | 89.52232 | 1.33306 | 2.61679 | 0.04932
1403 | 87.79019 | 86.0858 | 89.49458 | 1.33747 | 2.62533 | 0.04961
1404 | 87.77549 | 86.04834 | 89.50264 | 1.34572 | 2.6412 | 0.05023
1405 | 87.76366 | 86.04058 | 89.48674 | 1.35048 | 2.65036 | 0.0506
1406 | 87.76432 | 86.03738 | 89.49126 | 1.36096 | 2.66817 | 0.05376
1407 | 87.78148 | 86.05456 | 89.50841 | 1.36725 | 2.68082 | 0.05367
1408 | 87.81713 | 86.08276 | 89.5515 | 1.3757 | 2.69729 | 0.05411
1409 | 87.86532 | 86.12308 | 89.60755 | 1.38843 | 2.71645 | 0.0604
1410 | 87.90061 | 86.16182 | 89.63939 | 1.397 | 2.73411 | 0.0599
1411 | 87.9735 | 86.23098 | 89.71602 | 1.40805 | 2.75589 | 0.0602
1412 | 88.05302 | 86.28918 | 89.81686 | 1.41704 | 2.77355 | 0.06053
1413 | 88.13445 | 86.3654 | 89.90351 | 1.42632 | 2.79133 | 0.0613
1414 | 88.21567 | 86.44475 | 89.9866 | 1.43695 | 2.80952 | 0.06438
1415 | 88.28712 | 86.50716 | 90.06707 | 1.4464 | 2.82882 | 0.06399
1416 | 88.38239 | 86.59793 | 90.16685 | 1.45877 | 2.85361 | 0.06392
1417 | 88.47147 | 86.66686 | 90.27607 | 1.474 | 2.87726 | 0.07073
1418 | 88.5531 | 86.73676 | 90.36944 | 1.48592 | 2.90024 | 0.0716
1419 | 88.63727 | 86.81486 | 90.45968 | 1.49652 | 2.92153 | 0.07152
1420 | 88.72322 | 86.88792 | 90.55853 | 1.51113 | 2.95079 | 0.07147
1421 | 88.80437 | 86.96558 | 90.64315 | 1.52395 | 2.97275 | 0.07515
1422 | 88.87568 | 87.02583 | 90.72554 | 1.53735 | 2.99947 | 0.07523
1423 | 88.97117 | 87.11442 | 90.82792 | 1.55226 | 3.02916 | 0.07535
1424 | 89.03671 | 87.16172 | 90.9117 | 1.56713 | 3.05571 | 0.07856
1425 | 89.09664 | 87.2103 | 90.98303 | 1.58009 | 3.08127 | 0.07891
1426 | 89.17074 | 87.25992 | 91.08157 | 1.59476 | 3.11378 | 0.07575
1427 | 89.22759 | 87.31248 | 91.14271 | 1.61155 | 3.14403 | 0.07907
1428 | 89.28559 | 87.34823 | 91.22294 | 1.62799 | 3.17332 | 0.08267
1429 | 89.34318 | 87.39267 | 91.29369 | 1.64595 | 3.20884 | 0.08305
1430 | 89.39 | 87.42864 | 91.35141 | 1.66345 | 3.24365 | 0.08326
1431 | 89.43887 | 87.46516 | 91.41258 | 1.68175 | 3.27642 | 0.08708
1432 | 89.49201 | 87.49202 | 91.49201 | 1.69818 | 3.31271 | 0.08364
1433 | 89.52291 | 87.50476 | 91.54105 | 1.71859 | 3.34628 | 0.0909
1434 | 89.56316 | 87.53455 | 91.59177 | 1.73647 | 3.38174 | 0.09121
1435 | 89.60326 | 87.55201 | 91.65451 | 1.75731 | 3.4199 | 0.09473
1436 | 89.63446 | 87.56023 | 91.70874 | 1.77741 | 3.46003 | 0.09479
1437 | 89.66223 | 87.57152 | 91.75294 | 1.79626 | 3.49818 | 0.09435
1438 | 89.69465 | 87.57178 | 91.81752 | 1.82148 | 3.54753 | 0.09544
1439 | 89.71561 | 87.56977 | 91.86145 | 1.84091 | 3.58318 | 0.09863
1440 | 89.72781 | 87.56141 | 91.8942 | 1.86472 | 3.63015 | 0.09928
1441 | 89.7603 | 87.58066 | 91.93993 | 1.88693 | 3.67454 | 0.09932
1442 | 89.78298 | 87.57259 | 91.99338 | 1.91153 | 3.71693 | 0.10612
1443 | 89.79695 | 87.56141 | 92.0325 | 1.93421 | 3.76185 | 0.10658
1444 | 89.80066 | 87.53849 | 92.06283 | 1.9573 | 3.81098 | 0.10363
1445 | 89.80464 | 87.51417 | 92.09511 | 1.98405 | 3.86114 | 0.10696
1446 | 89.81221 | 87.50802 | 92.11639 | 2.00961 | 3.90894 | 0.11027
1447 | 89.82013 | 87.49222 | 92.14804 | 2.02966 | 3.95206 | 0.10726
1448 | 89.83599 | 87.47119 | 92.20078 | 2.05731 | 4.00375 | 0.11086
1449 | 89.82836 | 87.44251 | 92.21421 | 2.08339 | 4.05133 | 0.11546
1450 | 89.83945 | 87.42424 | 92.25465 | 2.11196 | 4.10512 | 0.1188
1451 | 89.83656 | 87.39695 | 92.27618 | 2.13655 | 4.15459 | 0.11851
1452 | 89.83276 | 87.3683 | 92.29721 | 2.15982 | 4.20461 | 0.11503
1453 | 89.82632 | 87.33116 | 92.32148 | 2.18613 | 4.25315 | 0.11912
1454 | 89.82475 | 87.30597 | 92.34353 | 2.21741 | 4.316 | 0.11882
1455 | 89.82327 | 87.28187 | 92.36467 | 2.24296 | 4.3633 | 0.12262
1456 | 89.81523 | 87.25162 | 92.37885 | 2.26845 | 4.41041 | 0.12649
1457 | 89.79873 | 87.19626 | 92.4012 | 2.30047 | 4.47051 | 0.13043
1458 | 89.80085 | 87.16832 | 92.43338 | 2.32813 | 4.5289 | 0.12735
1459 | 89.80124 | 87.13575 | 92.46672 | 2.35304 | 4.57514 | 0.13095
1460 | 89.79382 | 87.10946 | 92.47818 | 2.38636 | 4.63481 | 0.13792
1461 | 89.77524 | 87.06161 | 92.48887 | 2.41545 | 4.69229 | 0.1386
1462 | 89.76171 | 87.01021 | 92.51321 | 2.43975 | 4.74411 | 0.1354
1463 | 89.7573 | 86.98336 | 92.53124 | 2.46759 | 4.79563 | 0.13955
1464 | 89.75274 | 86.93932 | 92.56617 | 2.49737 | 4.85499 | 0.13974
1465 | 89.73952 | 86.90938 | 92.56966 | 2.52908 | 4.91432 | 0.14383
1466 | 89.71073 | 86.85875 | 92.56271 | 2.55756 | 4.97104 | 0.14408
1467 | 89.70187 | 86.80553 | 92.59821 | 2.58706 | 5.02595 | 0.14817
1468 | 89.69772 | 86.77426 | 92.62117 | 2.61358 | 5.07889 | 0.14827
1469 | 89.67879 | 86.73171 | 92.62587 | 2.64363 | 5.14152 | 0.14574
1470 | 89.65635 | 86.68429 | 92.62841 | 2.67694 | 5.19637 | 0.15752
1471 | 89.63503 | 86.63816 | 92.6319 | 2.70161 | 5.24893 | 0.1543
1472 | 89.63308 | 86.58624 | 92.67991 | 2.72811 | 5.30244 | 0.15379
1473 | 89.61656 | 86.54461 | 92.68851 | 2.75847 | 5.35894 | 0.15801
1474 | 89.59176 | 86.48446 | 92.69906 | 2.78498 | 5.41094 | 0.15901
1475 | 89.57805 | 86.46486 | 92.69124 | 2.81465 | 5.4663 | 0.163
1476 | 89.56979 | 86.41144 | 92.72815 | 2.83916 | 5.51846 | 0.15987
1477 | 89.54073 | 86.36345 | 92.71802 | 2.86884 | 5.57302 | 0.16467
1478 | 89.53195 | 86.31772 | 92.74618 | 2.8919 | 5.6171 | 0.16671
1479 | 89.51947 | 86.27968 | 92.75926 | 2.91956 | 5.6715 | 0.16763
1480 | 89.49923 | 86.23649 | 92.76197 | 2.94602 | 5.7201 | 0.17193
1481 | 89.48485 | 86.18677 | 92.78294 | 2.9753 | 5.77325 | 0.17734
1482 | 89.46788 | 86.1515 | 92.78426 | 2.99522 | 5.81208 | 0.17837
1483 | 89.45208 | 86.12159 | 92.78257 | 3.0232 | 5.86758 | 0.17882
1484 | 89.42809 | 86.06941 | 92.78676 | 3.04677 | 5.91064 | 0.1829
1485 | 89.41614 | 86.03518 | 92.7971 | 3.06807 | 5.95374 | 0.1824
1486 | 89.40753 | 86.00466 | 92.8104 | 3.09338 | 5.99839 | 0.18837
1487 | 89.38949 | 85.9683 | 92.81068 | 3.11611 | 6.04339 | 0.18883
1488 | 89.37092 | 85.91476 | 92.82709 | 3.13637 | 6.08421 | 0.18852
1489 | 89.34905 | 85.87298 | 92.82513 | 3.15891 | 6.12741 | 0.1904
1490 | 89.35109 | 85.85404 | 92.84814 | 3.17945 | 6.16608 | 0.19282
1491 | 89.33516 | 85.82078 | 92.84954 | 3.20018 | 6.20373 | 0.19663
1492 | 89.31324 | 85.77501 | 92.85147 | 3.22169 | 6.24439 | 0.19899
1493 | 89.30179 | 85.7505 | 92.85307 | 3.23937 | 6.27698 | 0.20176
1494 | 89.29878 | 85.73189 | 92.86566 | 3.26238 | 6.32012 | 0.20463
1495 | 89.27753 | 85.69205 | 92.86301 | 3.27754 | 6.35144 | 0.20364
1496 | 89.27617 | 85.67687 | 92.87546 | 3.29402 | 6.38161 | 0.20644
1497 | 89.26272 | 85.64991 | 92.87553 | 3.31302 | 6.4168 | 0.20923
1498 | 89.23986 | 85.61984 | 92.85988 | 3.32979 | 6.4483 | 0.21129
1499 | 89.25089 | 85.61007 | 92.8917 | 3.34799 | 6.4814 | 0.21458
1500 | 89.23087 | 85.5664 | 92.89535 | 3.36422 | 6.51166 | 0.21677
1501 | 89.22268 | 85.55394 | 92.89142 | 3.37792 | 6.54015 | 0.21568
1502 | 89.21559 | 85.52966 | 92.90153 | 3.39367 | 6.56892 | 0.21843
1503 | 89.19642 | 85.50621 | 92.88664 | 3.40696 | 6.59459 | 0.21934
1504 | 89.19688 | 85.49108 | 92.90269 | 3.42316 | 6.6209 | 0.22542
1505 | 89.18377 | 85.45224 | 92.91528 | 3.43371 | 6.64199 | 0.22543
1506 | 89.17784 | 85.44965 | 92.90602 | 3.44787 | 6.66809 | 0.22764
1507 | 89.17867 | 85.44484 | 92.9125 | 3.46222 | 6.69317 | 0.23127
1508 | 89.17715 | 85.43421 | 92.9201 | 3.47542 | 6.71661 | 0.23423
1509 | 89.16298 | 85.4098 | 92.91617 | 3.48401 | 6.73444 | 0.23357
1510 | 89.15806 | 85.39138 | 92.92474 | 3.49528 | 6.75747 | 0.2331
1511 | 89.15075 | 85.37144 | 92.93005 | 3.50718 | 6.77781 | 0.23654
1512 | 89.1418 | 85.37033 | 92.91327 | 3.51926 | 6.79183 | 0.2467
1513 | 89.1424 | 85.35839 | 92.92642 | 3.53004 | 6.81636 | 0.24372
1514 | 89.13303 | 85.3399 | 92.92615 | 3.54175 | 6.83687 | 0.24664
1515 | 89.12816 | 85.33241 | 92.9239 | 3.54874 | 6.84719 | 0.25028
1516 | 89.13052 | 85.32254 | 92.9385 | 3.55806 | 6.86241 | 0.25371
1517 | 89.12976 | 85.32566 | 92.93386 | 3.56855 | 6.88409 | 0.25301
1518 | 89.12335 | 85.31458 | 92.93209 | 3.5763 | 6.89535 | 0.25724
1519 | 89.1227 | 85.29971 | 92.94568 | 3.58531 | 6.91294 | 0.25767
1520 | 89.10366 | 85.27671 | 92.93061 | 3.59465 | 6.93175 | 0.25755
1521 | 89.10637 | 85.27478 | 92.93797 | 3.60343 | 6.94583 | 0.26102
1522 | 89.09693 | 85.25848 | 92.93538 | 3.61136 | 6.95434 | 0.26838
1523 | 89.10219 | 85.27067 | 92.93371 | 3.61863 | 6.96887 | 0.26838
1524 | 89.09815 | 85.25044 | 92.94587 | 3.62663 | 6.98444 | 0.26882
1525 | 89.0954 | 85.25157 | 92.93922 | 3.63326 | 6.99376 | 0.27275
1526 | 89.09485 | 85.24829 | 92.94142 | 3.64348 | 7.01034 | 0.27663
1527 | 89.09473 | 85.23425 | 92.95522 | 3.64705 | 7.01715 | 0.27695
1528 | 89.08851 | 85.23637 | 92.94065 | 3.65809 | 7.03527 | 0.28092
1529 | 89.08884 | 85.23356 | 92.94412 | 3.66342 | 7.04556 | 0.28128
1530 | 89.07371 | 85.21131 | 92.93611 | 3.6708 | 7.05714 | 0.28445
1531 | 89.07977 | 85.21598 | 92.94355 | 3.67882 | 7.07193 | 0.28572
1532 | 89.07026 | 85.20897 | 92.93154 | 3.68672 | 7.08361 | 0.28984
1533 | 89.0754 | 85.19874 | 92.95206 | 3.69515 | 7.09949 | 0.29082
1534 | 89.06309 | 85.18599 | 92.94019 | 3.69967 | 7.10583 | 0.29352
1535 | 89.06783 | 85.18775 | 92.94791 | 3.7105 | 7.12622 | 0.29477
1536 | 89.06162 | 85.17705 | 92.94614 | 3.71503 | 7.13484 | 0.29523
1537 | 89.03975 | 85.14734 | 92.9321 | 3.72903 | 7.15481 | 0.30325
1538 | 89.0407 | 85.14757 | 92.93381 | 3.73439 | 7.16512 | 0.30366
1539 | 89.03662 | 85.14108 | 92.93214 | 3.74326 | 7.18248 | 0.30404
1540 | 89.03601 | 85.14629 | 92.92574 | 3.75438 | 7.20142 | 0.30733
1541 | 89.03333 | 85.14262 | 92.92404 | 3.76566 | 7.21902 | 0.31231
1542 | 89.01624 | 85.10047 | 92.93201 | 3.77157 | 7.23022 | 0.31293
1543 | 89.0126 | 85.10139 | 92.92381 | 3.78355 | 7.24991 | 0.3172
1544 | 89.00081 | 85.08229 | 92.91932 | 3.79504 | 7.27233 | 0.31775
1545 | 89.01096 | 85.08297 | 92.93896 | 3.80603 | 7.29364 | 0.31841
1546 | 89.00297 | 85.06604 | 92.93989 | 3.81805 | 7.31339 | 0.32271
1547 | 88.97158 | 85.02576 | 92.91741 | 3.82608 | 7.32833 | 0.32384
1548 | 88.96954 | 85.02274 | 92.91633 | 3.83996 | 7.35153 | 0.32838
1549 | 88.95725 | 85.00195 | 92.91255 | 3.85241 | 7.37858 | 0.32625
1550 | 88.94936 | 84.9836 | 92.91512 | 3.86778 | 7.40269 | 0.33286
1551 | 88.92432 | 84.9452 | 92.90345 | 3.88119 | 7.42891 | 0.33348
1552 | 88.92998 | 84.93302 | 92.92694 | 3.89514 | 7.45264 | 0.33763
1553 | 88.89322 | 84.89706 | 92.88939 | 3.90818 | 7.47773 | 0.33863
1554 | 88.87661 | 84.86458 | 92.88865 | 3.9228 | 7.50654 | 0.33906
1555 | 88.87044 | 84.85114 | 92.88974 | 3.93982 | 7.53617 | 0.34348
1556 | 88.85026 | 84.81715 | 92.88336 | 3.95343 | 7.56254 | 0.34432
1557 | 88.83689 | 84.78914 | 92.88464 | 3.96964 | 7.59064 | 0.34864
1558 | 88.81543 | 84.74774 | 92.88312 | 3.98518 | 7.62055 | 0.34982
1559 | 88.80146 | 84.73486 | 92.86805 | 4.00225 | 7.65367 | 0.35083
1560 | 88.78148 | 84.68947 | 92.87349 | 4.02055 | 7.6862 | 0.3549
1561 | 88.76713 | 84.68184 | 92.85241 | 4.03848 | 7.72142 | 0.35553
1562 | 88.75083 | 84.64463 | 92.85704 | 4.05943 | 7.75869 | 0.36016
1563 | 88.71633 | 84.58788 | 92.84478 | 4.07992 | 7.79541 | 0.36444
1564 | 88.70398 | 84.55277 | 92.85519 | 4.09685 | 7.83167 | 0.36203
1565 | 88.67872 | 84.5184 | 92.83904 | 4.1168 | 7.86773 | 0.36587
1566 | 88.66218 | 84.47364 | 92.85071 | 4.13661 | 7.90631 | 0.36692
1567 | 88.6336 | 84.42981 | 92.83739 | 4.15845 | 7.94556 | 0.37134
1568 | 88.60996 | 84.39172 | 92.82819 | 4.18073 | 7.9855 | 0.37596
1569 | 88.57692 | 84.33302 | 92.82082 | 4.20284 | 8.0291 | 0.37659
1570 | 88.55669 | 84.2884 | 92.82498 | 4.22455 | 8.07252 | 0.37659
1571 | 88.53102 | 84.24484 | 92.81721 | 4.24531 | 8.11255 | 0.37807
1572 | 88.51109 | 84.21265 | 92.80949 | 4.27038 | 8.1585 | 0.38227
1573 | 88.4771 | 84.15626 | 92.79794 | 4.29193 | 8.20066 | 0.3832
1574 | 88.45609 | 84.11459 | 92.79758 | 4.3188 | 8.24962 | 0.38799
1575 | 88.41784 | 84.04705 | 92.78864 | 4.34137 | 8.29399 | 0.38875
1576 | 88.38944 | 84.00303 | 92.77585 | 4.36789 | 8.34567 | 0.39011
1577 | 88.35935 | 83.95218 | 92.76652 | 4.39137 | 8.38822 | 0.39451
1578 | 88.33673 | 83.89515 | 92.77832 | 4.41964 | 8.44431 | 0.39497
1579 | 88.31407 | 83.85454 | 92.77359 | 4.44533 | 8.49091 | 0.39975
1580 | 88.27264 | 83.77833 | 92.76695 | 4.4722 | 8.54372 | 0.40068
1581 | 88.24869 | 83.7252 | 92.77217 | 4.50066 | 8.59633 | 0.40498
1582 | 88.20085 | 83.66153 | 92.74017 | 4.52668 | 8.64705 | 0.40632
1583 | 88.17889 | 83.61518 | 92.74259 | 4.55476 | 8.70227 | 0.40725
1584 | 88.14883 | 83.5521 | 92.74555 | 4.5839 | 8.75578 | 0.41201
1585 | 88.10412 | 83.48011 | 92.72812 | 4.6125 | 8.81254 | 0.41246
1586 | 88.07844 | 83.43322 | 92.72367 | 4.64228 | 8.87106 | 0.41349
1587 | 88.03728 | 83.35941 | 92.71514 | 4.66962 | 8.91721 | 0.42204
1588 | 87.99315 | 83.28627 | 92.70004 | 4.70127 | 8.98294 | 0.41959
1589 | 87.9579 | 83.22542 | 92.69036 | 4.73604 | 9.04765 | 0.42443
1590 | 87.92015 | 83.15663 | 92.68368 | 4.75843 | 9.09559 | 0.42127
1591 | 87.88188 | 83.08738 | 92.67638 | 4.79072 | 9.15504 | 0.4264
1592 | 87.84321 | 83.01718 | 92.66923 | 4.82746 | 9.22337 | 0.43154
1593 | 87.81131 | 82.96502 | 92.65761 | 4.85393 | 9.27559 | 0.43227
1594 | 87.7655 | 82.89397 | 92.63703 | 4.88658 | 9.33552 | 0.43765
1595 | 87.71177 | 82.80103 | 92.62252 | 4.91711 | 9.39572 | 0.43849
1596 | 87.68596 | 82.74249 | 92.62943 | 4.95097 | 9.46163 | 0.4403
1597 | 87.64134 | 82.66941 | 92.61327 | 4.98533 | 9.52593 | 0.44473
1598 | 87.60552 | 82.60466 | 92.60637 | 5.01321 | 9.58082 | 0.4456
1599 | 87.56571 | 82.52355 | 92.60788 | 5.04665 | 9.64239 | 0.4509
1600 | 87.52513 | 82.46755 | 92.5827 | 5.08209 | 9.71201 | 0.45217