## Sheet1
Wavelength | Reflection
(nm) | (%)
600 | 1.006602883
601 | 0.957394481
602 | 0.911439955
603 | 0.86714524 | Product Coating Data Achromatic Doublets B Coating：700 nm-1100 nm, 2 mm Thick Substrate This file indicates a typical data and there may be differences between product batches. If you have any questions, please contact LBTEK Technical Support. To quote this data, please indicate that the data source is from LBTEK.
604 | 0.825836062
605 | 0.785120666
606 | 0.746762395
607 | 0.710952818
608 | 0.676563799
609 | 0.643318713
610 | 0.612826526
611 | 0.582994521
612 | 0.554559887
613 | 0.528592885 | LBTEK Mall：www.lbtek.com Tel：0731-84165699 LBTEK Technical Support E-mail：service@lbtek.com
614 | 0.502194226
615 | 0.480168492
616 | 0.457366824
617 | 0.437852889
618 | 0.417891383
619 | 0.40027523
620 | 0.382604718
621 | 0.366654694
622 | 0.351241827
623 | 0.338635713
624 | 0.325291872
625 | 0.313177347
626 | 0.302609444
627 | 0.292066246
628 | 0.283093721
629 | 0.274701119
630 | 0.266372651
631 | 0.260538489
632 | 0.253594667
633 | 0.247300461
634 | 0.242657334
635 | 0.237990052
636 | 0.233591884
637 | 0.229751408
638 | 0.227404997
639 | 0.224249184
640 | 0.222360417
641 | 0.218910977
642 | 0.217928112
643 | 0.217061818
644 | 0.215755448
645 | 0.215434611
646 | 0.214068919
647 | 0.213794366
648 | 0.214925826
649 | 0.214715019
650 | 0.215075702
651 | 0.216368124
652 | 0.217448175
653 | 0.217852458
654 | 0.219371662
655 | 0.220743164
656 | 0.222046047
657 | 0.223137111
658 | 0.224644393
659 | 0.225656137
660 | 0.226549104
661 | 0.228625238
662 | 0.231356382
663 | 0.232729033
664 | 0.2354929
665 | 0.236900687
666 | 0.238613904
667 | 0.240289792
668 | 0.242440119
669 | 0.244717509
670 | 0.246009409
671 | 0.247355893
672 | 0.249550656
673 | 0.250893027
674 | 0.252288729
675 | 0.253986329
676 | 0.254945815
677 | 0.257957786
678 | 0.258972406
679 | 0.260483712
680 | 0.262259334
681 | 0.263615221
682 | 0.263881922
683 | 0.265812516
684 | 0.267258704
685 | 0.26649031
686 | 0.269048393
687 | 0.269964844
688 | 0.271127403
689 | 0.273119181
690 | 0.271333039
691 | 0.272923887
692 | 0.275674909
693 | 0.273341388
694 | 0.27690503
695 | 0.275631815
696 | 0.275486052
697 | 0.27643612
698 | 0.274601698
699 | 0.277323961
700 | 0.276781559
701 | 0.277658999
702 | 0.277111292
703 | 0.276483327
704 | 0.276677191
705 | 0.277450204
706 | 0.276727289
707 | 0.278820992
708 | 0.278653562
709 | 0.278434902
710 | 0.275414169
711 | 0.275884301
712 | 0.27436918
713 | 0.277776003
714 | 0.278350502
715 | 0.275113463
716 | 0.276482076
717 | 0.276707619
718 | 0.275087297
719 | 0.272333652
720 | 0.271586746
721 | 0.270769864
722 | 0.273910284
723 | 0.272325277
724 | 0.270709604
725 | 0.27093631
726 | 0.270021468
727 | 0.26991874
728 | 0.265829951
729 | 0.26575321
730 | 0.272254378
731 | 0.26748848
732 | 0.264145315
733 | 0.263997436
734 | 0.263702065
735 | 0.263944745
736 | 0.262883812
737 | 0.258618593
738 | 0.259472132
739 | 0.259914726
740 | 0.259729326
741 | 0.257358134
742 | 0.256731629
743 | 0.257755935
744 | 0.256796539
745 | 0.259677827
746 | 0.255884677
747 | 0.254516393
748 | 0.256804347
749 | 0.253173769
750 | 0.252098948
751 | 0.252902061
752 | 0.258325309
753 | 0.249951825
754 | 0.254133761
755 | 0.255078942
756 | 0.254368991
757 | 0.252030879
758 | 0.252088994
759 | 0.249084577
760 | 0.246297851
761 | 0.252013803
762 | 0.250267208
763 | 0.250033647
764 | 0.24899973
765 | 0.248790994
766 | 0.252228499
767 | 0.245527595
768 | 0.244139835
769 | 0.249142975
770 | 0.248060823
771 | 0.246088371
772 | 0.247112632
773 | 0.252340555
774 | 0.24855949
775 | 0.247958347
776 | 0.248037323
777 | 0.248849928
778 | 0.245958597
779 | 0.251008958
780 | 0.24739711
781 | 0.249310494
782 | 0.249529287
783 | 0.250202686
784 | 0.249595523
785 | 0.244597793
786 | 0.254104734
787 | 0.250720948
788 | 0.245102078
789 | 0.249256536
790 | 0.25071612
791 | 0.250525534
792 | 0.254917532
793 | 0.250199437
794 | 0.251446188
795 | 0.257507861
796 | 0.249144942
797 | 0.247756675
798 | 0.253657997
799 | 0.254221737
800 | 0.254569143
801 | 0.251602888
802 | 0.255253643
803 | 0.253765851
804 | 0.258878052
805 | 0.255376428
806 | 0.256384909
807 | 0.247749224
808 | 0.263340831
809 | 0.258745432
810 | 0.255297065
811 | 0.262268961
812 | 0.261430055
813 | 0.263793141
814 | 0.260155797
815 | 0.254015356
816 | 0.262897074
817 | 0.276300401
818 | 0.255950809
819 | 0.263322383
820 | 0.268229574
821 | 0.260617435
822 | 0.260813147
823 | 0.269894481
824 | 0.272047728
825 | 0.278616548
826 | 0.264824778
827 | 0.267796487
828 | 0.268119127
829 | 0.271684498
830 | 0.264263421
831 | 0.269691378
832 | 0.267961115
833 | 0.278190613
834 | 0.276672781
835 | 0.278946638
836 | 0.270234168
837 | 0.283429712
838 | 0.290388405
839 | 0.287969053
840 | 0.278359383
841 | 0.284217149
842 | 0.273955882
843 | 0.285569131
844 | 0.290887237
845 | 0.28923896
846 | 0.288987994
847 | 0.282821506
848 | 0.280309051
849 | 0.292446107
850 | 0.295842022
851 | 0.296340734
852 | 0.296960503
853 | 0.29783085
854 | 0.297785163
855 | 0.298336119
856 | 0.298964083
857 | 0.299708486
858 | 0.300266624
859 | 0.300632477
860 | 0.301653951
861 | 0.301426053
862 | 0.301990479
863 | 0.302764863
864 | 0.302740037
865 | 0.303021133
866 | 0.30356133
867 | 0.303742647
868 | 0.304403126
869 | 0.304513156
870 | 0.304639936
871 | 0.305024386
872 | 0.305682987
873 | 0.305487275
874 | 0.305847764
875 | 0.306458831
876 | 0.306286961
877 | 0.306768447
878 | 0.306750476
879 | 0.306897223
880 | 0.307492405
881 | 0.307442397
882 | 0.307377935
883 | 0.307388008
884 | 0.307972938
885 | 0.307886124
886 | 0.308099479
887 | 0.307974309
888 | 0.30819726
889 | 0.308229178
890 | 0.308214545
891 | 0.307931423
892 | 0.307991207
893 | 0.307976812
894 | 0.308004469
895 | 0.307659626
896 | 0.307884455
897 | 0.307772934
898 | 0.307671577
899 | 0.307304144
900 | 0.307212204
901 | 0.307137102
902 | 0.306931078
903 | 0.306442797
904 | 0.306565017
905 | 0.306326836
906 | 0.305965185
907 | 0.30605641
908 | 0.30570823
909 | 0.30554086
910 | 0.30504927
911 | 0.304812461
912 | 0.304653764
913 | 0.304257244
914 | 0.303771824
915 | 0.303525418
916 | 0.303300947
917 | 0.302873582
918 | 0.302442402
919 | 0.302218497
920 | 0.301757544
921 | 0.30155015
922 | 0.300969333
923 | 0.300604492
924 | 0.300164282
925 | 0.299766451
926 | 0.2993083
927 | 0.298804909
928 | 0.298345119
929 | 0.297972798
930 | 0.297557175
931 | 0.297083169
932 | 0.296637476
933 | 0.296221942
934 | 0.295700282
935 | 0.295165688
936 | 0.294660151
937 | 0.294194937
938 | 0.293837845
939 | 0.293257237
940 | 0.29283151
941 | 0.292350709
942 | 0.291742563
943 | 0.291297227
944 | 0.2907314
945 | 0.290419757
946 | 0.289891243
947 | 0.289434612
948 | 0.288975
949 | 0.288432241
950 | 0.288008511
951 | 0.287435204
952 | 0.286976814
953 | 0.286513001
954 | 0.286115468
955 | 0.285613865
956 | 0.285192102
957 | 0.284829319
958 | 0.284393847
959 | 0.283996284
960 | 0.283565849
961 | 0.283182442
962 | 0.282698393
963 | 0.282288224
964 | 0.281926096
965 | 0.281645775
966 | 0.281310827
967 | 0.28089875
968 | 0.280664712
969 | 0.280355275
970 | 0.279944509
971 | 0.279704541
972 | 0.279424906
973 | 0.279151261
974 | 0.278975338
975 | 0.278674126
976 | 0.278615594
977 | 0.278380781
978 | 0.27810365
979 | 0.277926505
980 | 0.277716249
981 | 0.277689636
982 | 0.27753982
983 | 0.277532041
984 | 0.277432442
985 | 0.277334452
986 | 0.277363032
987 | 0.277417958
988 | 0.277413517
989 | 0.277436703
990 | 0.277477443
991 | 0.277574211
992 | 0.277748048
993 | 0.27790305
994 | 0.278036654
995 | 0.278207868
996 | 0.278468788
997 | 0.278703213
998 | 0.279063433
999 | 0.279276878
1000 | 0.279603452
1001 | 0.279946059
1002 | 0.280396164
1003 | 0.280817121
1004 | 0.281214684
1005 | 0.281679064
1006 | 0.282206267
1007 | 0.282803983
1008 | 0.283407748
1009 | 0.283969492
1010 | 0.284570187
1011 | 0.285224855
1012 | 0.285880327
1013 | 0.28668201
1014 | 0.287489116
1015 | 0.28834933
1016 | 0.289159536
1017 | 0.290059686
1018 | 0.290994316
1019 | 0.292042166
1020 | 0.292983651
1021 | 0.293921202
1022 | 0.295005441
1023 | 0.29622227
1024 | 0.297316164
1025 | 0.298632413
1026 | 0.299738586
1027 | 0.301094919
1028 | 0.30239737
1029 | 0.303807795
1030 | 0.305177033
1031 | 0.306659818
1032 | 0.308090001
1033 | 0.30955717
1034 | 0.311154872
1035 | 0.312852204
1036 | 0.314481735
1037 | 0.316271335
1038 | 0.317999035
1039 | 0.319842696
1040 | 0.321573108
1041 | 0.323500007
1042 | 0.325440049
1043 | 0.327459842
1044 | 0.329525113
1045 | 0.331599504
1046 | 0.333714277
1047 | 0.335953593
1048 | 0.338217259
1049 | 0.340382159
1050 | 0.35461852
1051 | 0.359534532
1052 | 0.360610306
1053 | 0.363220573
1054 | 0.366825253
1055 | 0.368988961
1056 | 0.372222126
1057 | 0.375695467
1058 | 0.377283514
1059 | 0.381057978
1060 | 0.38328293
1061 | 0.38505733
1062 | 0.387760788
1063 | 0.391557962
1064 | 0.395587444
1065 | 0.397234589
1066 | 0.400647044
1067 | 0.405627906
1068 | 0.406886399
1069 | 0.412754387
1070 | 0.414586544
1071 | 0.41888994
1072 | 0.420347512
1073 | 0.425938517
1074 | 0.429053456
1075 | 0.432883948
1076 | 0.437546909
1077 | 0.438041896
1078 | 0.44486472
1079 | 0.447847188
1080 | 0.452236772
1081 | 0.456821352
1082 | 0.459973276
1083 | 0.463497073
1084 | 0.468414694
1085 | 0.471581876
1086 | 0.473258495
1087 | 0.483243316
1088 | 0.485563874
1089 | 0.491137624
1090 | 0.49528718
1091 | 0.501191437
1092 | 0.503732681
1093 | 0.507617712
1094 | 0.513998032
1095 | 0.517319381
1096 | 0.522295773
1097 | 0.528721154
1098 | 0.534514964
1099 | 0.54050374
1100 | 0.54327023