## sheet1 -1
Wavelength（nm） | Transmission（%）
| HPFT-1064-14-350-354 | HPFT-1064-14-423-360 | HPFT-1064-14-453-452 | HPFT-1064-15-163-127 | HPFT-1064-20-255-160 | HPFT-1064-20-657-580
1100 | 97.9805 | 97.4869 | 98.1805 | 97.8557 | 97.512 | 99.3536
1099 | 98.0036 | 97.5138 | 98.2036 | 97.9026 | 97.5387 | 99.2913
1098 | 98.0188 | 97.5198 | 98.2188 | 97.9344 | 97.5446 | 99.2703
1097 | 98.0265 | 97.5387 | 98.2265 | 97.9406 | 97.5633 | 99.3454 | High Power F-Theta lens（1064 nm） Transmission of High Power F-Theta lens（1064 nm） This file indicates a typical data and there may be differences between product batches. If you have any questions, please contact LBTEK Technical Support. To quote this data, please indicate that the data source is from LBTEK.
1096 | 98.0362 | 97.5696 | 98.2362 | 97.9571 | 97.5939 | 99.3839
1095 | 98.0459 | 97.6076 | 98.2459 | 97.9742 | 97.6315 | 99.4593
1094 | 98.0447 | 97.6148 | 98.2447 | 97.9816 | 97.6386 | 99.5658
1093 | 98.0726 | 97.6259 | 98.2726 | 98.0057 | 97.6496 | 99.6434
1092 | 98.0777 | 97.6326 | 98.2777 | 98.0264 | 97.6563 | 99.6079
1091 | 98.098 | 97.6733 | 98.298 | 98.0413 | 97.6966 | 99.6819
1090 | 98.1075 | 97.6992 | 98.3075 | 98.0533 | 97.7222 | 99.7517
1089 | 98.1171 | 97.7301 | 98.3171 | 98.0691 | 97.7528 | 99.7692
1088 | 98.1251 | 97.7624 | 98.3251 | 98.0708 | 97.7848 | 99.7667
1087 | 98.1319 | 97.8007 | 98.3319 | 98.0574 | 97.8227 | 99.7787 | LBTEK Mall：www.lbtek.com Tel：0731-84165699 LBTEK Technical Support E-mail：service@lbtek.com
1086 | 98.1462 | 97.8398 | 98.3462 | 98.0642 | 97.8614 | 99.7303
1085 | 98.1775 | 97.9151 | 98.3775 | 98.0841 | 97.936 | 99.6884
1084 | 98.1913 | 97.948 | 98.3913 | 98.1038 | 97.9685 | 99.6879
1083 | 98.2188 | 97.9476 | 98.4188 | 98.1178 | 97.9681 | 99.7193
1082 | 98.2327 | 97.9572 | 98.4327 | 98.1187 | 97.9776 | 99.7083
1081 | 98.2305 | 97.9804 | 98.4305 | 98.1277 | 98.0006 | 99.7927
1080 | 98.2228 | 97.9706 | 98.4228 | 98.106 | 97.9909 | 99.8371
1079 | 98.2341 | 97.9946 | 98.4341 | 98.11 | 98.0147 | 99.8481
1078 | 98.2194 | 98.0159 | 98.4194 | 98.1155 | 98.0357 | 99.7732
1077 | 98.225 | 98.0386 | 98.425 | 98.14 | 98.0582 | 99.7812
1076 | 98.2395 | 98.0547 | 98.4395 | 98.1565 | 98.0742 | 99.8366
1075 | 98.2535 | 98.1386 | 98.4535 | 98.1642 | 98.1572 | 99.8811
1074 | 98.2507 | 98.1483 | 98.4507 | 98.1771 | 98.1668 | 99.8985
1073 | 98.2636 | 98.1673 | 98.4636 | 98.183 | 98.1856 | 99.985
1072 | 98.2666 | 98.1634 | 98.4666 | 98.1873 | 98.1818 | 99.9575
1071 | 98.2734 | 98.2052 | 98.4734 | 98.1954 | 98.2232 | 99.921
1070 | 98.2625 | 98.2233 | 98.4625 | 98.1846 | 98.2411 | 99.908
1069 | 98.281 | 98.248 | 98.481 | 98.1782 | 98.2655 | 99.8501
1068 | 98.2877 | 98.2607 | 98.4877 | 98.1659 | 98.2781 | 99.7672
1067 | 98.2875 | 98.2857 | 98.4875 | 98.1719 | 98.3028 | 99.7288
1066 | 98.2956 | 98.298 | 98.4956 | 98.166 | 98.315 | 99.7133
1065 | 98.3016 | 98.3333 | 98.5016 | 98.1586 | 98.35 | 99.6854
1064 | 98.2873 | 98.3604 | 98.4873 | 98.1594 | 98.3768 | 99.6468
1063 | 98.2747 | 98.3495 | 98.4747 | 98.1554 | 98.366 | 99.6248
1062 | 98.2781 | 98.3408 | 98.4781 | 98.1696 | 98.3574 | 99.6487
1061 | 98.2959 | 98.3794 | 98.4959 | 98.159 | 98.3956 | 99.659
1060 | 98.2922 | 98.3784 | 98.4922 | 98.149 | 98.3946 | 99.5957
1059 | 98.3135 | 98.3969 | 98.5135 | 98.1649 | 98.4129 | 99.6355
1058 | 98.3168 | 98.415 | 98.5168 | 98.1646 | 98.4309 | 99.5604
1057 | 98.3211 | 98.4467 | 98.5211 | 98.1664 | 98.4622 | 99.4933
1056 | 98.3126 | 98.4576 | 98.5126 | 98.146 | 98.473 | 99.4668
1055 | 98.3139 | 98.4876 | 98.5139 | 98.1423 | 98.5027 | 99.4421
1054 | 98.3093 | 98.4692 | 98.5093 | 98.1221 | 98.4845 | 99.4334
1053 | 98.3026 | 98.4738 | 98.5026 | 98.0909 | 98.4891 | 99.4014
1052 | 98.319 | 98.4878 | 98.519 | 98.0595 | 98.5029 | 99.3507
1051 | 98.3436 | 98.5054 | 98.5436 | 98.0457 | 98.5203 | 99.298
1050 | 98.3501 | 98.5345 | 98.5501 | 98.0458 | 98.5491 | 99.2545
1049 | 98.3563 | 98.5519 | 98.5563 | 98.0404 | 98.5664 | 99.1614
1048 | 98.36 | 98.5579 | 98.56 | 98.0417 | 98.5723 | 99.1118
1047 | 98.3608 | 98.5853 | 98.5608 | 98.0421 | 98.5995 | 99.1362
1046 | 98.3453 | 98.5748 | 98.5453 | 98.0289 | 98.5891 | 99.1017
1045 | 98.3288 | 98.6043 | 98.5288 | 98.0299 | 98.6183 | 99.0925
1044 | 98.3163 | 98.5983 | 98.5163 | 98.0275 | 98.6123 | 99.0303
1043 | 98.2793 | 98.5968 | 98.4793 | 98.0018 | 98.6108 | 98.9074
1042 | 98.2669 | 98.611 | 98.4669 | 97.9707 | 98.6249 | 98.8022
1041 | 98.2689 | 98.6319 | 98.4689 | 97.9501 | 98.6456 | 98.6996
1040 | 98.2752 | 98.6218 | 98.4752 | 97.9162 | 98.6356 | 98.6004
1039 | 98.2774 | 98.6135 | 98.4774 | 97.8812 | 98.6274 | 98.5365
1038 | 98.2857 | 98.6383 | 98.4857 | 97.8601 | 98.6519 | 98.4556
1037 | 98.3007 | 98.6261 | 98.5007 | 97.8316 | 98.6398 | 98.4829
1036 | 98.2967 | 98.6416 | 98.4967 | 97.8275 | 98.6552 | 98.525
1035 | 98.2908 | 98.6614 | 98.4908 | 97.8219 | 98.6748 | 98.4124
1034 | 98.272 | 98.6476 | 98.472 | 97.8033 | 98.6611 | 98.3016
1033 | 98.2547 | 98.6871 | 98.4547 | 97.8099 | 98.7002 | 98.2512
1032 | 98.2523 | 98.6595 | 98.4523 | 97.7826 | 98.6729 | 98.0907
1031 | 98.238 | 98.6937 | 98.438 | 97.7708 | 98.7068 | 97.94
1030 | 98.2559 | 98.6603 | 98.4559 | 97.7424 | 98.6737 | 97.8403
1029 | 98.238 | 98.6652 | 98.438 | 97.715 | 98.6786 | 97.7151
1028 | 98.2258 | 98.6554 | 98.4258 | 97.6912 | 98.6689 | 97.749
1027 | 98.2053 | 98.6649 | 98.4053 | 97.6677 | 98.6783 | 97.7077
1026 | 98.1892 | 98.6601 | 98.3892 | 97.6407 | 98.6735 | 97.6381
1025 | 98.1739 | 98.6552 | 98.3739 | 97.6232 | 98.6686 | 97.4794
1024 | 98.1658 | 98.6724 | 98.3658 | 97.6049 | 98.6857 | 97.3206
1023 | 98.1626 | 98.6454 | 98.3626 | 97.5497 | 98.659 | 97.1878
1022 | 98.1528 | 98.5891 | 98.3528 | 97.5211 | 98.6032 | 97.1461
1021 | 98.1541 | 98.6107 | 98.3541 | 97.4812 | 98.6246 | 96.9879
1020 | 98.1356 | 98.5817 | 98.3356 | 97.4396 | 98.5959 | 96.9475
1019 | 98.1157 | 98.5477 | 98.3157 | 97.4158 | 98.5622 | 96.9093
1018 | 98.1028 | 98.5139 | 98.3028 | 97.4023 | 98.5288 | 96.7669
1017 | 98.0741 | 98.5331 | 98.2741 | 97.3715 | 98.5478 | 96.6283
1016 | 98.0565 | 98.5061 | 98.2565 | 97.3334 | 98.521 | 96.4892
1015 | 98.042 | 98.5166 | 98.242 | 97.3 | 98.5314 | 96.274
1014 | 98.0433 | 98.508 | 98.2433 | 97.252 | 98.5229 | 96.173
1013 | 98.0344 | 98.5094 | 98.2344 | 97.2096 | 98.5243 | 96.0617
1012 | 98.0307 | 98.5149 | 98.2307 | 97.1814 | 98.5298 | 96.0446
1011 | 98.0098 | 98.5204 | 98.2098 | 97.1604 | 98.5352 | 95.959
1010 | 98.0117 | 98.5143 | 98.2117 | 97.1484 | 98.5292 | 95.8114
1009 | 98.0073 | 98.4727 | 98.2073 | 97.121 | 98.488 | 95.6771
1008 | 97.9993 | 98.3822 | 98.1993 | 97.1028 | 98.3984 | 95.5415
1007 | 97.9939 | 98.3735 | 98.1939 | 97.0698 | 98.3898 | 95.3971
1006 | 97.9976 | 98.3755 | 98.1976 | 97.02 | 98.3918 | 95.3133
1005 | 97.9898 | 98.3341 | 98.1898 | 96.975 | 98.3508 | 95.1913
1004 | 97.9748 | 98.301 | 98.1748 | 96.9664 | 98.318 | 94.9736
1003 | 97.9666 | 98.2903 | 98.1666 | 96.9327 | 98.3074 | 94.8013
1002 | 97.9274 | 98.2763 | 98.1274 | 96.9024 | 98.2935 | 94.641
1001 | 97.8984 | 98.2421 | 98.0984 | 96.8493 | 98.2597 | 94.4979
1000 | 97.872 | 98.1902 | 98.072 | 96.7879 | 98.2083 | 94.2937