## Sheet1
Wavelength | Ts-Tp | Rs-Rp
(nm) | (%) | (%)
1100 | -3.60827 | 3.67489
1101 | -3.60018 | 3.65119
1102 | -3.56601 | 3.62295
1103 | -3.54854 | 3.58649 | Non-Polarized Beamsplitter Cube R:T=30:70, N-BK7, C Coating: 1100 nm-1600 nm This file indicates a typical data and there may be differences between product batches. If you have any questions, please contact LBTEK Technical Support. To quote this data, please indicate that the data source is from LBTEK.
1104 | -3.53939 | 3.55974
1105 | -3.50928 | 3.53028
1106 | -3.47448 | 3.48973
1107 | -3.45933 | 3.45884
1108 | -3.42093 | 3.42259
1109 | -3.39521 | 3.38533
1110 | -3.35486 | 3.34648
1111 | -3.33832 | 3.30701
1112 | -3.30017 | 3.27605 | LBTEK Mall：www.lbtek.com Tel：0731-84165699 LBTEK Technical Support E-mail：service@lbtek.com
1113 | -3.29044 | 3.24161
1114 | -3.26074 | 3.19874
1115 | -3.24574 | 3.16299
1116 | -3.2016 | 3.12062
1117 | -3.19182 | 3.08806
1118 | -3.14272 | 3.04547
1119 | -3.12235 | 3.02037
1120 | -3.09645 | 2.99129
1121 | -3.06762 | 2.95758
1122 | -3.06261 | 2.92394
1123 | -3.02422 | 2.8839
1124 | -3.01128 | 2.85517
1125 | -2.98543 | 2.82138
1126 | -2.9678 | 2.79
1127 | -2.95298 | 2.75826
1128 | -2.92884 | 2.72934
1129 | -2.9238 | 2.69373
1130 | -2.89054 | 2.6767
1131 | -2.87742 | 2.64426
1132 | -2.87225 | 2.60986
1133 | -2.84627 | 2.59611
1134 | -2.84231 | 2.55432
1135 | -2.8156 | 2.53725
1136 | -2.80006 | 2.5246
1137 | -2.80636 | 2.48661
1138 | -2.78699 | 2.46141
1139 | -2.77264 | 2.44141
1140 | -2.75007 | 2.43714
1141 | -2.73991 | 2.40619
1142 | -2.72973 | 2.38461
1143 | -2.71429 | 2.36576
1144 | -2.70878 | 2.33959
1145 | -2.69636 | 2.31786
1146 | -2.67826 | 2.30735
1147 | -2.69415 | 2.27384
1148 | -2.67641 | 2.26708
1149 | -2.67436 | 2.24414
1150 | -2.63963 | 2.23263
1151 | -2.62971 | 2.20941
1152 | -2.63672 | 2.18814
1153 | -2.61897 | 2.17082
1154 | -2.62751 | 2.14579
1155 | -2.61225 | 2.11998
1156 | -2.60428 | 2.09849
1157 | -2.58958 | 2.08847
1158 | -2.58964 | 2.0582
1159 | -2.56345 | 2.0391
1160 | -2.54309 | 2.01035
1161 | -2.52516 | 1.98878
1162 | -2.5048 | 1.9686
1163 | -2.49594 | 1.95083
1164 | -2.47869 | 1.92731
1165 | -2.4534 | 1.89746
1166 | -2.44636 | 1.86439
1167 | -2.43144 | 1.83857
1168 | -2.4126 | 1.80072
1169 | -2.38446 | 1.78703
1170 | -2.36848 | 1.74902
1171 | -2.339 | 1.72037
1172 | -2.32678 | 1.69525
1173 | -2.30286 | 1.66149
1174 | -2.27906 | 1.63717
1175 | -2.27324 | 1.59889
1176 | -2.24353 | 1.56275
1177 | -2.22147 | 1.53879
1178 | -2.19943 | 1.50671
1179 | -2.16732 | 1.47517
1180 | -2.15205 | 1.43209
1181 | -2.12174 | 1.39915
1182 | -2.07777 | 1.37331
1183 | -2.07699 | 1.33671
1184 | -2.055 | 1.30242
1185 | -2.02446 | 1.27366
1186 | -2.02048 | 1.22876
1187 | -1.98952 | 1.2096
1188 | -1.98475 | 1.17537
1189 | -1.95227 | 1.14523
1190 | -1.93306 | 1.10783
1191 | -1.91042 | 1.08452
1192 | -1.88879 | 1.05363
1193 | -1.88338 | 1.01317
1194 | -1.84146 | 0.99645
1195 | -1.82612 | 0.96608
1196 | -1.80526 | 0.93348
1197 | -1.81986 | 0.90211
1198 | -1.78895 | 0.86479
1199 | -1.77273 | 0.83989
1200 | -1.74345 | 0.82706
1201 | -1.74372 | 0.79441
1202 | -1.70228 | 0.78415
1203 | -1.71202 | 0.74801
1204 | -1.69673 | 0.72343
1205 | -1.67397 | 0.69966
1206 | -1.66416 | 0.67432
1207 | -1.67008 | 0.64488
1208 | -1.63278 | 0.62593
1209 | -1.63323 | 0.60005
1210 | -1.6231 | 0.57883
1211 | -1.63774 | 0.55604
1212 | -1.6024 | 0.53939
1213 | -1.59825 | 0.5138
1214 | -1.59107 | 0.49761
1215 | -1.56794 | 0.48368
1216 | -1.57532 | 0.45155
1217 | -1.55892 | 0.43095
1218 | -1.55607 | 0.41363
1219 | -1.53631 | 0.3907
1220 | -1.52509 | 0.37323
1221 | -1.52947 | 0.34693
1222 | -1.50873 | 0.33427
1223 | -1.49652 | 0.30494
1224 | -1.50298 | 0.28537
1225 | -1.49253 | 0.25942
1226 | -1.48103 | 0.24384
1227 | -1.47023 | 0.22546
1228 | -1.44821 | 0.20182
1229 | -1.43548 | 0.17407
1230 | -1.41816 | 0.16099
1231 | -1.4038 | 0.14135
1232 | -1.39128 | 0.10884
1233 | -1.36469 | 0.08257
1234 | -1.36786 | 0.05507
1235 | -1.33861 | 0.04297
1236 | -1.32829 | 0.01364
1237 | -1.32969 | -0.01988
1238 | -1.31715 | -0.04101
1239 | -1.29855 | -0.06801
1240 | -1.27959 | -0.09321
1241 | -1.26336 | -0.1254
1242 | -1.24552 | -0.15417
1243 | -1.22484 | -0.18309
1244 | -1.20727 | -0.20308
1245 | -1.18144 | -0.23408
1246 | -1.15624 | -0.26209
1247 | -1.13712 | -0.29251
1248 | -1.11522 | -0.32228
1249 | -1.10266 | -0.35487
1250 | -1.07468 | -0.38413
1251 | -1.05635 | -0.41765
1252 | -1.03059 | -0.43791
1253 | -1.00381 | -0.47712
1254 | -1.00025 | -0.5065
1255 | -0.99144 | -0.55333
1256 | -0.96851 | -0.58822
1257 | -0.93566 | -0.61272
1258 | -0.91595 | -0.63968
1259 | -0.88306 | -0.66561
1260 | -0.86541 | -0.70313
1261 | -0.84259 | -0.73606
1262 | -0.83214 | -0.77773
1263 | -0.80756 | -0.80164
1264 | -0.79576 | -0.8311
1265 | -0.77705 | -0.86438
1266 | -0.75454 | -0.89493
1267 | -0.74369 | -0.9343
1268 | -0.71237 | -0.95437
1269 | -0.69968 | -0.9945
1270 | -0.68429 | -1.01753
1271 | -0.6838 | -1.04906
1272 | -0.67434 | -1.0797
1273 | -0.6455 | -1.10718
1274 | -0.63762 | -1.13944
1275 | -0.60948 | -1.15683
1276 | -0.59305 | -1.18851
1277 | -0.58171 | -1.21455
1278 | -0.57246 | -1.24384
1279 | -0.57111 | -1.27296
1280 | -0.55281 | -1.29328
1281 | -0.53513 | -1.32026
1282 | -0.51635 | -1.32732
1283 | -0.51227 | -1.35808
1284 | -0.50304 | -1.38674
1285 | -0.49264 | -1.41279
1286 | -0.48958 | -1.42955
1287 | -0.48435 | -1.4578
1288 | -0.46487 | -1.48295
1289 | -0.46918 | -1.50419
1290 | -0.46621 | -1.52693
1291 | -0.45658 | -1.5421
1292 | -0.44145 | -1.56507
1293 | -0.443 | -1.58559
1294 | -0.42597 | -1.61333
1295 | -0.41347 | -1.62744
1296 | -0.41333 | -1.64299
1297 | -0.39676 | -1.67398
1298 | -0.38252 | -1.68876
1299 | -0.38161 | -1.71318
1300 | -0.41332 | -1.73541
1301 | -0.40127 | -1.75205
1302 | -0.40283 | -1.7634
1303 | -0.38686 | -1.77942
1304 | -0.37725 | -1.80274
1305 | -0.37739 | -1.82305
1306 | -0.35985 | -1.83657
1307 | -0.3566 | -1.85501
1308 | -0.34355 | -1.88156
1309 | -0.33748 | -1.89654
1310 | -0.32883 | -1.92067
1311 | -0.30348 | -1.94138
1312 | -0.31025 | -1.96414
1313 | -0.31705 | -1.99276
1314 | -0.30342 | -2.01388
1315 | -0.28249 | -2.03108
1316 | -0.278 | -2.0496
1317 | -0.26052 | -2.07141
1318 | -0.24439 | -2.09619
1319 | -0.24235 | -2.12472
1320 | -0.22733 | -2.14739
1321 | -0.20789 | -2.17385
1322 | -0.19403 | -2.18961
1323 | -0.17111 | -2.22143
1324 | -0.17365 | -2.24931
1325 | -0.14913 | -2.27356
1326 | -0.12031 | -2.29589
1327 | -0.10729 | -2.32761
1328 | -0.08633 | -2.36549
1329 | -0.0768 | -2.38452
1330 | -0.06816 | -2.41702
1331 | -0.04799 | -2.44758
1332 | -0.01388 | -2.47097
1333 | 0.01812 | -2.50774
1334 | 0.02802 | -2.53982
1335 | 0.06221 | -2.56694
1336 | 0.06991 | -2.60287
1337 | 0.09873 | -2.62881
1338 | 0.12067 | -2.66982
1339 | 0.13979 | -2.7107
1340 | 0.15212 | -2.73949
1341 | 0.18334 | -2.77456
1342 | 0.18885 | -2.81036
1343 | 0.21091 | -2.84574
1344 | 0.25104 | -2.87772
1345 | 0.28715 | -2.91053
1346 | 0.29432 | -2.95048
1347 | 0.31773 | -2.97652
1348 | 0.34375 | -3.01156
1349 | 0.34875 | -3.05397
1350 | 0.37273 | -3.08561
1351 | 0.39967 | -3.12648
1352 | 0.41203 | -3.16081
1353 | 0.43837 | -3.19526
1354 | 0.45692 | -3.22763
1355 | 0.48753 | -3.26111
1356 | 0.49092 | -3.29952
1357 | 0.54077 | -3.33447
1358 | 0.5434 | -3.37301
1359 | 0.5569 | -3.40533
1360 | 0.57341 | -3.43962
1361 | 0.60255 | -3.46899
1362 | 0.61231 | -3.49929
1363 | 0.63401 | -3.52653
1364 | 0.64644 | -3.55925
1365 | 0.66937 | -3.59367
1366 | 0.65127 | -3.61981
1367 | 0.67942 | -3.64745
1368 | 0.68206 | -3.66992
1369 | 0.69817 | -3.71264
1370 | 0.70647 | -3.73825
1371 | 0.72283 | -3.75577
1372 | 0.73431 | -3.78424
1373 | 0.74871 | -3.80605
1374 | 0.75557 | -3.81478
1375 | 0.77711 | -3.84758
1376 | 0.77491 | -3.86231
1377 | 0.77701 | -3.88026
1378 | 0.77885 | -3.90491
1379 | 0.78052 | -3.92773
1380 | 0.7813 | -3.93878
1381 | 0.77177 | -3.95582
1382 | 0.78401 | -3.96801
1383 | 0.79442 | -3.98102
1384 | 0.79264 | -3.99224
1385 | 0.78952 | -4.00474
1386 | 0.78733 | -4.01623
1387 | 0.78686 | -4.01991
1388 | 0.78007 | -4.02894
1389 | 0.78697 | -4.02848
1390 | 0.79194 | -4.0314
1391 | 0.79154 | -4.04278
1392 | 0.77804 | -4.04911
1393 | 0.76119 | -4.06126
1394 | 0.78531 | -4.05075
1395 | 0.76633 | -4.06677
1396 | 0.77045 | -4.06692
1397 | 0.76243 | -4.07023
1398 | 0.76664 | -4.07321
1399 | 0.74531 | -4.07934
1400 | 0.75627 | -4.09544
1401 | 0.77047 | -4.09175
1402 | 0.75849 | -4.10682
1403 | 0.7549 | -4.1199
1404 | 0.74271 | -4.12026
1405 | 0.75334 | -4.13599
1406 | 0.73663 | -4.14884
1407 | 0.74896 | -4.15332
1408 | 0.75048 | -4.17595
1409 | 0.74547 | -4.19087
1410 | 0.7525 | -4.21503
1411 | 0.7599 | -4.22251
1412 | 0.7629 | -4.24322
1413 | 0.77494 | -4.26542
1414 | 0.77948 | -4.28561
1415 | 0.77105 | -4.30685
1416 | 0.77552 | -4.33314
1417 | 0.77828 | -4.35041
1418 | 0.79318 | -4.37962
1419 | 0.80485 | -4.40292
1420 | 0.82023 | -4.42025
1421 | 0.81486 | -4.44718
1422 | 0.83664 | -4.46624
1423 | 0.85919 | -4.48407
1424 | 0.85896 | -4.53551
1425 | 0.86498 | -4.5578
1426 | 0.88781 | -4.57802
1427 | 0.89912 | -4.60131
1428 | 0.89318 | -4.63437
1429 | 0.91417 | -4.65975
1430 | 0.94885 | -4.67732
1431 | 0.95965 | -4.71939
1432 | 0.98445 | -4.73594
1433 | 0.9976 | -4.77957
1434 | 1.00985 | -4.80766
1435 | 1.02551 | -4.83555
1436 | 1.04243 | -4.86432
1437 | 1.06744 | -4.89777
1438 | 1.07199 | -4.9331
1439 | 1.09718 | -4.96336
1440 | 1.12469 | -4.98946
1441 | 1.1435 | -5.03037
1442 | 1.16473 | -5.06305
1443 | 1.19947 | -5.09287
1444 | 1.20865 | -5.134
1445 | 1.24748 | -5.16092
1446 | 1.25548 | -5.19923
1447 | 1.28817 | -5.22814
1448 | 1.30238 | -5.26784
1449 | 1.33073 | -5.30674
1450 | 1.34698 | -5.34292
1451 | 1.36714 | -5.37776
1452 | 1.40314 | -5.41236
1453 | 1.41517 | -5.44408
1454 | 1.43706 | -5.49094
1455 | 1.45113 | -5.52371
1456 | 1.46501 | -5.5544
1457 | 1.49801 | -5.58571
1458 | 1.54089 | -5.61828
1459 | 1.54066 | -5.661
1460 | 1.5591 | -5.69188
1461 | 1.58269 | -5.72764
1462 | 1.59799 | -5.76634
1463 | 1.62165 | -5.8065
1464 | 1.65565 | -5.83014
1465 | 1.68216 | -5.86788
1466 | 1.69069 | -5.90201
1467 | 1.72429 | -5.92383
1468 | 1.72514 | -5.96486
1469 | 1.73482 | -6.00423
1470 | 1.75766 | -6.02899
1471 | 1.77383 | -6.0696
1472 | 1.78726 | -6.09476
1473 | 1.78587 | -6.13721
1474 | 1.80395 | -6.16907
1475 | 1.81671 | -6.19075
1476 | 1.83637 | -6.22216
1477 | 1.83386 | -6.25705
1478 | 1.86397 | -6.268
1479 | 1.86255 | -6.29556
1480 | 1.88757 | -6.32684
1481 | 1.88387 | -6.35911
1482 | 1.89887 | -6.37603
1483 | 1.90405 | -6.40563
1484 | 1.91913 | -6.43133
1485 | 1.92557 | -6.45537
1486 | 1.9318 | -6.47927
1487 | 1.91367 | -6.49297
1488 | 1.91309 | -6.52672
1489 | 1.9144 | -6.54391
1490 | 1.91668 | -6.55606
1491 | 1.93962 | -6.57875
1492 | 1.94008 | -6.59509
1493 | 1.94028 | -6.60492
1494 | 1.92669 | -6.631
1495 | 1.90784 | -6.64225
1496 | 1.91946 | -6.6595
1497 | 1.92157 | -6.66186
1498 | 1.91581 | -6.67702
1499 | 1.89862 | -6.69179
1500 | 1.90251 | -6.70044
1501 | 1.88389 | -6.71399
1502 | 1.88789 | -6.72491
1503 | 1.88055 | -6.74521
1504 | 1.86864 | -6.74686
1505 | 1.86079 | -6.76163
1506 | 1.85603 | -6.76411
1507 | 1.82383 | -6.77757
1508 | 1.82325 | -6.78805
1509 | 1.81097 | -6.79058
1510 | 1.80757 | -6.79873
1511 | 1.79393 | -6.80602
1512 | 1.79831 | -6.80308
1513 | 1.77779 | -6.81078
1514 | 1.77084 | -6.81891
1515 | 1.74961 | -6.82914
1516 | 1.74942 | -6.82943
1517 | 1.73343 | -6.83194
1518 | 1.7184 | -6.84239
1519 | 1.71053 | -6.84266
1520 | 1.7124 | -6.83617
1521 | 1.71653 | -6.83944
1522 | 1.69315 | -6.8511
1523 | 1.68231 | -6.84709
1524 | 1.65774 | -6.86172
1525 | 1.65827 | -6.85517
1526 | 1.64038 | -6.86818
1527 | 1.62714 | -6.86287
1528 | 1.60884 | -6.87412
1529 | 1.58532 | -6.88059
1530 | 1.58592 | -6.88721
1531 | 1.58263 | -6.88313
1532 | 1.58769 | -6.8818
1533 | 1.58051 | -6.88881
1534 | 1.56366 | -6.90562
1535 | 1.56196 | -6.90516
1536 | 1.55495 | -6.90991
1537 | 1.54595 | -6.92296
1538 | 1.56057 | -6.91676
1539 | 1.54599 | -6.92488
1540 | 1.54022 | -6.93526
1541 | 1.54096 | -6.93856
1542 | 1.52819 | -6.95481
1543 | 1.54188 | -6.95656
1544 | 1.54778 | -6.96985
1545 | 1.52584 | -6.9734
1546 | 1.54327 | -6.97805
1547 | 1.52904 | -6.98398
1548 | 1.55281 | -6.99606
1549 | 1.5284 | -7.01941
1550 | 1.54799 | -7.0211
1551 | 1.53982 | -7.03251
1552 | 1.56102 | -7.05307
1553 | 1.56309 | -7.06435
1554 | 1.5845 | -7.07962
1555 | 1.59028 | -7.091
1556 | 1.5903 | -7.10677
1557 | 1.58616 | -7.12506
1558 | 1.60654 | -7.14137
1559 | 1.61742 | -7.14981
1560 | 1.61312 | -7.17285
1561 | 1.6192 | -7.19008
1562 | 1.65335 | -7.20237
1563 | 1.6604 | -7.21629
1564 | 1.65919 | -7.23999
1565 | 1.67923 | -7.25566
1566 | 1.69743 | -7.27971
1567 | 1.70747 | -7.30183
1568 | 1.73295 | -7.31662
1569 | 1.73858 | -7.32518
1570 | 1.76147 | -7.35657
1571 | 1.75952 | -7.37523
1572 | 1.78976 | -7.3955
1573 | 1.80549 | -7.41724
1574 | 1.82694 | -7.44896
1575 | 1.83573 | -7.46162
1576 | 1.85809 | -7.4871
1577 | 1.86955 | -7.52332
1578 | 1.89038 | -7.53701
1579 | 1.91721 | -7.5597
1580 | 1.92451 | -7.57754
1581 | 1.94338 | -7.60656
1582 | 1.96044 | -7.63629
1583 | 1.97355 | -7.65419
1584 | 1.98723 | -7.6783
1585 | 2.01611 | -7.69619
1586 | 2.03263 | -7.72294
1587 | 2.04917 | -7.74209
1588 | 2.05683 | -7.77312
1589 | 2.07101 | -7.79908
1590 | 2.09245 | -7.82653
1591 | 2.09848 | -7.8577
1592 | 2.10111 | -7.88433
1593 | 2.13993 | -7.90396
1594 | 2.14716 | -7.93859
1595 | 2.17394 | -7.95502
1596 | 2.18286 | -7.9783
1597 | 2.19061 | -7.99949
1598 | 2.21124 | -8.02688
1599 | 2.22694 | -8.05347
1600 | 2.25798 | -8.06611