## Sheet1
Wavelength | Ts-Tp | Rs-Rp
(nm) | (%) | (%)
700 | -1.96239 | 3.75905
701 | -1.93457 | 3.66027
702 | -1.90762 | 3.5651
703 | -1.89303 | 3.54149 | Non-Polarized Beamsplitter Cube R:T=90:10, N-BK7, B Coating: 700 nm-1100 nm This file indicates a typical data and there may be differences between product batches. If you have any questions, please contact LBTEK Technical Support. To quote this data, please indicate that the data source is from LBTEK.
704 | -1.8662 | 3.53472
705 | -1.83883 | 3.41899
706 | -1.79702 | 3.45142
707 | -1.78914 | 3.3609
708 | -1.772 | 3.36713
709 | -1.74606 | 3.36213
710 | -1.72916 | 3.31006
711 | -1.68891 | 3.27786
712 | -1.67285 | 3.23572 | LBTEK Mall：www.lbtek.com Tel：0731-84165699 LBTEK Technical Support E-mail：service@lbtek.com
713 | -1.63933 | 3.2109
714 | -1.61967 | 3.13577
715 | -1.61294 | 3.15031
716 | -1.59949 | 3.09846
717 | -1.55313 | 3.04331
718 | -1.51954 | 3.03567
719 | -1.51935 | 2.99619
720 | -1.48822 | 2.94628
721 | -1.44709 | 2.91184
722 | -1.42629 | 2.90198
723 | -1.41497 | 2.84623
724 | -1.39592 | 2.80114
725 | -1.36327 | 2.79817
726 | -1.35913 | 2.75367
727 | -1.32705 | 2.66591
728 | -1.27213 | 2.65553
729 | -1.26263 | 2.64485
730 | -1.23269 | 2.55305
731 | -1.20552 | 2.51991
732 | -1.16413 | 2.54257
733 | -1.14816 | 2.48262
734 | -1.14417 | 2.42205
735 | -1.09371 | 2.41524
736 | -1.05457 | 2.26604
737 | -1.03049 | 2.29065
738 | -1.04362 | 2.28369
739 | -1.01811 | 2.19194
740 | -0.97951 | 2.26031
741 | -0.95819 | 2.20277
742 | -0.94257 | 2.11676
743 | -0.89792 | 2.11472
744 | -0.88006 | 2.03428
745 | -0.8578 | 2.05616
746 | -0.83301 | 2.04377
747 | -0.83382 | 1.94275
748 | -0.81493 | 1.96631
749 | -0.79529 | 1.90694
750 | -0.78189 | 1.88334
751 | -0.76475 | 1.88651
752 | -0.75232 | 1.80069
753 | -0.70973 | 1.80903
754 | -0.72275 | 1.72068
755 | -0.71974 | 1.73945
756 | -0.6596 | 1.73892
757 | -0.66445 | 1.63287
758 | -0.648 | 1.57578
759 | -0.62601 | 1.58415
760 | -0.61105 | 1.55912
761 | -0.61229 | 1.54901
762 | -0.58245 | 1.50885
763 | -0.58063 | 1.4155
764 | -0.53367 | 1.43489
765 | -0.52033 | 1.38772
766 | -0.48971 | 1.31681
767 | -0.46066 | 1.34421
768 | -0.44261 | 1.22973
769 | -0.41248 | 1.20236
770 | -0.39507 | 1.16113
771 | -0.35282 | 1.16653
772 | -0.32189 | 1.03481
773 | -0.2983 | 1.08454
774 | -0.26161 | 1.03542
775 | -0.23965 | 1.00581
776 | -0.18171 | 0.99925
777 | -0.17727 | 0.92803
778 | -0.15709 | 0.90352
779 | -0.15245 | 0.81313
780 | -0.12358 | 0.81046
781 | -0.09347 | 0.78941
782 | -0.08166 | 0.76331
783 | -0.07246 | 0.69302
784 | -0.08021 | 0.6847
785 | -0.0198 | 0.67774
786 | -0.00406 | 0.69036
787 | -0.02201 | 0.64233
788 | -0.01108 | 0.57059
789 | -0.000698598 | 0.60489
790 | 0.00584 | 0.52023
791 | 0.03172 | 0.5517
792 | 0.06715 | 0.49566
793 | 0.05881 | 0.47445
794 | 0.04831 | 0.46411
795 | 0.06885 | 0.4163
796 | 0.07328 | 0.43024
797 | 0.08706 | 0.41158
798 | 0.08625 | 0.35528
799 | 0.09128 | 0.33453
800 | 0.10344 | 0.35741
801 | 0.0898 | 0.26596
802 | 0.12123 | 0.20642
803 | 0.145 | 0.18749
804 | 0.15644 | 0.11301
805 | 0.20172 | 0.11387
806 | 0.19578 | 0.10742
807 | 0.2202 | 0.01054
808 | 0.276 | -0.03361
809 | 0.23998 | -0.03482
810 | 0.29056 | -0.10387
811 | 0.31818 | -0.14597
812 | 0.33226 | -0.16808
813 | 0.37596 | -0.19885
814 | 0.37687 | -0.22178
815 | 0.42157 | -0.26321
816 | 0.44358 | -0.30614
817 | 0.46862 | -0.35377
818 | 0.49415 | -0.40868
819 | 0.50856 | -0.36876
820 | 0.52997 | -0.48548
821 | 0.55472 | -0.49844
822 | 0.57699 | -0.51892
823 | 0.5989 | -0.51529
824 | 0.58985 | -0.63388
825 | 0.5997 | -0.60336
826 | 0.59325 | -0.62195
827 | 0.6348 | -0.56443
828 | 0.63303 | -0.71354
829 | 0.64854 | -0.71232
830 | 0.65381 | -0.6938
831 | 0.68697 | -0.67418
832 | 0.6507 | -0.70104
833 | 0.64752 | -0.74694
834 | 0.66113 | -0.67654
835 | 0.65872 | -0.71561
836 | 0.67526 | -0.74637
837 | 0.64105 | -0.8021
838 | 0.66944 | -0.79768
839 | 0.6888 | -0.84622
840 | 0.67114 | -0.82974
841 | 0.66368 | -0.81315
842 | 0.67312 | -0.88333
843 | 0.66846 | -0.9125
844 | 0.67516 | -0.86858
845 | 0.686 | -0.93825
846 | 0.67331 | -0.92834
847 | 0.71889 | -0.91866
848 | 0.70386 | -0.97146
849 | 0.69243 | -1.0702
850 | 0.70009 | -1.02831
851 | 0.7493 | -1.09738
852 | 0.73507 | -1.13621
853 | 0.75694 | -1.19435
854 | 0.76703 | -1.20059
855 | 0.79723 | -1.29153
856 | 0.79798 | -1.27384
857 | 0.82678 | -1.2375
858 | 0.85463 | -1.29029
859 | 0.87113 | -1.38837
860 | 0.87437 | -1.38006
861 | 0.92178 | -1.42706
862 | 0.92361 | -1.44673
863 | 0.92967 | -1.47691
864 | 0.99331 | -1.57275
865 | 0.97706 | -1.5605
866 | 0.99916 | -1.54225
867 | 0.99378 | -1.67552
868 | 1.00929 | -1.69517
869 | 1.03876 | -1.72573
870 | 1.05708 | -1.69826
871 | 1.05453 | -1.7512
872 | 1.07849 | -1.68014
873 | 1.09524 | -1.76552
874 | 1.09095 | -1.75765
875 | 1.10012 | -1.76533
876 | 1.12181 | -1.79614
877 | 1.13303 | -1.78397
878 | 1.11884 | -1.81132
879 | 1.08512 | -1.79666
880 | 1.12039 | -1.81968
881 | 1.11086 | -1.7915
882 | 1.10826 | -1.81971
883 | 1.10337 | -1.83438
884 | 1.06864 | -1.86963
885 | 1.06078 | -1.80789
886 | 1.05619 | -1.88559
887 | 1.03551 | -1.83173
888 | 1.04896 | -1.83031
889 | 1.04694 | -1.91169
890 | 1.03191 | -1.8866
891 | 1.01102 | -1.93768
892 | 1.01675 | -1.94843
893 | 1.01316 | -1.9908
894 | 1.00767 | -1.98539
895 | 0.99015 | -1.92918
896 | 0.9926 | -1.94416
897 | 0.96494 | -2.00382
898 | 0.98193 | -1.98855
899 | 0.98659 | -1.9893
900 | 0.99064 | -1.9913
901 | 0.96567 | -2.05891
902 | 0.98779 | -2.09978
903 | 1.00953 | -2.10071
904 | 1.0137 | -2.17983
905 | 1.02782 | -2.16142
906 | 1.01524 | -2.15175
907 | 1.03987 | -2.14507
908 | 1.07122 | -2.20562
909 | 1.04334 | -2.19954
910 | 1.09645 | -2.2857
911 | 1.08728 | -2.33441
912 | 1.10067 | -2.30249
913 | 1.09227 | -2.33294
914 | 1.1361 | -2.3695
915 | 1.14392 | -2.36364
916 | 1.16059 | -2.39605
917 | 1.14189 | -2.42661
918 | 1.18443 | -2.45937
919 | 1.19363 | -2.51943
920 | 1.20794 | -2.50922
921 | 1.22811 | -2.46312
922 | 1.22786 | -2.53216
923 | 1.23328 | -2.6001
924 | 1.24062 | -2.57808
925 | 1.24129 | -2.55005
926 | 1.26942 | -2.59667
927 | 1.25248 | -2.57382
928 | 1.26771 | -2.56018
929 | 1.2654 | -2.66141
930 | 1.27267 | -2.54715
931 | 1.24539 | -2.62904
932 | 1.23853 | -2.60527
933 | 1.2275 | -2.58391
934 | 1.23386 | -2.64498
935 | 1.23035 | -2.5713
936 | 1.22979 | -2.57073
937 | 1.18659 | -2.57582
938 | 1.17531 | -2.54365
939 | 1.18194 | -2.53977
940 | 1.1612 | -2.52453
941 | 1.15984 | -2.59454
942 | 1.13663 | -2.47523
943 | 1.10684 | -2.47987
944 | 1.09156 | -2.50903
945 | 1.09947 | -2.45262
946 | 1.06257 | -2.46765
947 | 1.04117 | -2.49934
948 | 1.02062 | -2.55101
949 | 1.02075 | -2.49858
950 | 1.00389 | -2.47655
951 | 0.97781 | -2.47397
952 | 0.96082 | -2.48832
953 | 0.96965 | -2.49567
954 | 0.96359 | -2.42559
955 | 0.94928 | -2.51976
956 | 0.92688 | -2.47289
957 | 0.90383 | -2.49288
958 | 0.90295 | -2.4892
959 | 0.92733 | -2.49549
960 | 0.90917 | -2.53799
961 | 0.92151 | -2.46788
962 | 0.92576 | -2.54796
963 | 0.91801 | -2.58115
964 | 0.9123 | -2.59063
965 | 0.89894 | -2.59577
966 | 0.91581 | -2.59266
967 | 0.89498 | -2.64467
968 | 0.90515 | -2.64028
969 | 0.90088 | -2.61371
970 | 0.94526 | -2.68031
971 | 0.95998 | -2.6309
972 | 0.96735 | -2.68194
973 | 0.94965 | -2.69227
974 | 0.93466 | -2.67161
975 | 0.97263 | -2.69226
976 | 0.98868 | -2.70706
977 | 0.99641 | -2.73201
978 | 0.98343 | -2.75232
979 | 1.01273 | -2.74691
980 | 1.00548 | -2.76905
981 | 1.02917 | -2.79386
982 | 1.0234 | -2.75442
983 | 1.02472 | -2.80987
984 | 1.02863 | -2.82488
985 | 1.01987 | -2.79851
986 | 1.04762 | -2.83804
987 | 1.04676 | -2.79434
988 | 1.05352 | -2.79189
989 | 1.03877 | -2.78346
990 | 1.04871 | -2.80923
991 | 1.04089 | -2.82286
992 | 1.02262 | -2.80734
993 | 1.01743 | -2.79562
994 | 0.99182 | -2.79501
995 | 0.99435 | -2.77788
996 | 0.96785 | -2.77384
997 | 0.96547 | -2.75466
998 | 0.94406 | -2.72308
999 | 0.92705 | -2.7279
1000 | 0.91133 | -2.73102
1001 | 0.89215 | -2.68941
1002 | 0.86838 | -2.65666
1003 | 0.84853 | -2.66962
1004 | 0.82335 | -2.65685
1005 | 0.80269 | -2.62757
1006 | 0.79223 | -2.6242
1007 | 0.76433 | -2.58081
1008 | 0.74148 | -2.5656
1009 | 0.72747 | -2.56453
1010 | 0.69305 | -2.5563
1011 | 0.67603 | -2.52121
1012 | 0.65683 | -2.4848
1013 | 0.64464 | -2.47181
1014 | 0.62721 | -2.45437
1015 | 0.59859 | -2.46816
1016 | 0.58359 | -2.44302
1017 | 0.56242 | -2.4596
1018 | 0.55557 | -2.43776
1019 | 0.54111 | -2.45373
1020 | 0.5299 | -2.44665
1021 | 0.50899 | -2.43494
1022 | 0.50569 | -2.41686
1023 | 0.48352 | -2.39268
1024 | 0.4838 | -2.42211
1025 | 0.47713 | -2.38647
1026 | 0.46263 | -2.38764
1027 | 0.45639 | -2.3757
1028 | 0.44709 | -2.39133
1029 | 0.43893 | -2.39515
1030 | 0.44566 | -2.40304
1031 | 0.44656 | -2.38439
1032 | 0.44622 | -2.39882
1033 | 0.4348 | -2.43657
1034 | 0.44302 | -2.41827
1035 | 0.44748 | -2.43991
1036 | 0.4438 | -2.40985
1037 | 0.45607 | -2.40148
1038 | 0.45182 | -2.43536
1039 | 0.45272 | -2.44179
1040 | 0.46021 | -2.43527
1041 | 0.4618 | -2.42818
1042 | 0.46845 | -2.45106
1043 | 0.47531 | -2.44969
1044 | 0.47677 | -2.46405
1045 | 0.47981 | -2.47415
1046 | 0.48743 | -2.45419
1047 | 0.48883 | -2.44716
1048 | 0.49776 | -2.44021
1049 | 0.49381 | -2.45649
1050 | 0.492 | -2.42088
1051 | 0.49874 | -2.46628
1052 | 0.5056 | -2.45529
1053 | 0.49635 | -2.46449
1054 | 0.50387 | -2.44936
1055 | 0.50024 | -2.44617
1056 | 0.49543 | -2.45042
1057 | 0.50525 | -2.43123
1058 | 0.49472 | -2.41619
1059 | 0.48735 | -2.41397
1060 | 0.48835 | -2.39932
1061 | 0.47924 | -2.3733
1062 | 0.4768 | -2.3744
1063 | 0.47244 | -2.36854
1064 | 0.45061 | -2.3357
1065 | 0.44388 | -2.35806
1066 | 0.42478 | -2.33787
1067 | 0.42484 | -2.31537
1068 | 0.40406 | -2.28774
1069 | 0.39182 | -2.25651
1070 | 0.37455 | -2.25051
1071 | 0.35408 | -2.22317
1072 | 0.34326 | -2.19695
1073 | 0.32284 | -2.18478
1074 | 0.30021 | -2.14892
1075 | 0.28255 | -2.11768
1076 | 0.25928 | -2.117
1077 | 0.23773 | -2.07398
1078 | 0.22559 | -2.04068
1079 | 0.20254 | -2.02867
1080 | 0.17678 | -1.99626
1081 | 0.16412 | -1.97917
1082 | 0.14028 | -1.93905
1083 | 0.11433 | -1.92373
1084 | 0.09978 | -1.90243
1085 | 0.07813 | -1.90159
1086 | 0.05282 | -1.8523
1087 | 0.02593 | -1.83761
1088 | 0.01145 | -1.8132
1089 | -0.00588 | -1.79116
1090 | -0.02447 | -1.76015
1091 | -0.03692 | -1.74194
1092 | -0.06244 | -1.71659
1093 | -0.07698 | -1.70372
1094 | -0.0912 | -1.68019
1095 | -0.11181 | -1.69815
1096 | -0.12564 | -1.66375
1097 | -0.14413 | -1.6649
1098 | -0.1526 | -1.63167
1099 | -0.16275 | -1.62215
1100 | -0.18158 | -1.59277