## Sheet1
Wavelength | Reflection
| S1 | S2 | S3 | S4
(nm) | (%) | (%) | (%) | (%)
650 | 1.65416 | 1.23508 | 1.58749 | 1.18529
650.5 | 1.56973 | 1.16594 | 1.50646 | 1.11894
651 | 1.4887 | 1.09991 | 1.4287 | 1.05558 | Non-Polarized Beamsplitter Cube R:T=10:90, N-BK7, B Coating: 700 nm-1100 nm This file indicates a typical data and there may be differences between product batches. If you have any questions, please contact LBTEK Technical Support. To quote this data, please indicate that the data source is from LBTEK.
651.5 | 1.41078 | 1.03659 | 1.35392 | 0.99481
652 | 1.33599 | 0.97624 | 1.28214 | 0.93689
652.5 | 1.26433 | 0.91884 | 1.21337 | 0.8818
653 | 1.19576 | 0.86443 | 1.14757 | 0.82959
653.5 | 1.13049 | 0.81286 | 1.08492 | 0.7801
654 | 1.0684 | 0.76415 | 1.02533 | 0.73335
654.5 | 1.0096 | 0.71807 | 0.96891 | 0.68913
655 | 0.95385 | 0.67462 | 0.91541 | 0.64743
655.5 | 0.90133 | 0.63382 | 0.865 | 0.60827 | LBTEK Mall：www.lbtek.com Tel：0731-84165699 LBTEK Technical Support E-mail：service@lbtek.com
656 | 0.85217 | 0.59578 | 0.81783 | 0.57177
656.5 | 0.80588 | 0.56015 | 0.7734 | 0.53757
657 | 0.76256 | 0.52695 | 0.73183 | 0.50571
657.5 | 0.72209 | 0.49592 | 0.69299 | 0.47593
658 | 0.68417 | 0.46709 | 0.65659 | 0.44827
658.5 | 0.64886 | 0.44038 | 0.6227 | 0.42263
659 | 0.61606 | 0.41576 | 0.59123 | 0.399
659.5 | 0.58551 | 0.39294 | 0.56191 | 0.3771
660 | 0.55714 | 0.37195 | 0.53469 | 0.35696
660.5 | 0.53074 | 0.35259 | 0.50935 | 0.33838
661 | 0.50631 | 0.33491 | 0.4859 | 0.32141
661.5 | 0.48361 | 0.31876 | 0.46412 | 0.30591
662 | 0.46258 | 0.30397 | 0.44393 | 0.29172
662.5 | 0.44307 | 0.2904 | 0.42521 | 0.27869
663 | 0.42495 | 0.27794 | 0.40783 | 0.26673
663.5 | 0.40804 | 0.26649 | 0.3916 | 0.25575
664 | 0.39228 | 0.25605 | 0.37646 | 0.24573
664.5 | 0.37751 | 0.24656 | 0.36229 | 0.23662
665 | 0.36382 | 0.23794 | 0.34915 | 0.22835
665.5 | 0.35108 | 0.23005 | 0.33693 | 0.22078
666 | 0.3392 | 0.22291 | 0.32553 | 0.21392
666.5 | 0.32825 | 0.21654 | 0.31502 | 0.20781
667 | 0.31818 | 0.21099 | 0.30535 | 0.20249
667.5 | 0.30902 | 0.20619 | 0.29656 | 0.19787
668 | 0.30073 | 0.20213 | 0.28861 | 0.19399
668.5 | 0.29329 | 0.19872 | 0.28147 | 0.19071
669 | 0.28678 | 0.19609 | 0.27522 | 0.18819
669.5 | 0.28117 | 0.19414 | 0.26983 | 0.18631
670 | 0.27647 | 0.19289 | 0.26532 | 0.18512
670.5 | 0.27261 | 0.19234 | 0.26162 | 0.18458
671 | 0.26962 | 0.19245 | 0.25875 | 0.18469
671.5 | 0.26741 | 0.19305 | 0.25663 | 0.18527
672 | 0.26595 | 0.19426 | 0.25523 | 0.18643
672.5 | 0.26533 | 0.196 | 0.25463 | 0.1881
673 | 0.26535 | 0.19829 | 0.25466 | 0.1903
673.5 | 0.26603 | 0.201 | 0.2553 | 0.19289
674 | 0.2672 | 0.20409 | 0.25643 | 0.19587
674.5 | 0.26884 | 0.20757 | 0.25801 | 0.1992
675 | 0.27094 | 0.21144 | 0.26002 | 0.20291
675.5 | 0.27342 | 0.21559 | 0.2624 | 0.2069
676 | 0.2763 | 0.22013 | 0.26517 | 0.21126
676.5 | 0.27953 | 0.22488 | 0.26827 | 0.21582
677 | 0.28309 | 0.22985 | 0.27168 | 0.22058
677.5 | 0.28698 | 0.23501 | 0.27542 | 0.22554
678 | 0.2912 | 0.24045 | 0.27946 | 0.23076
678.5 | 0.2958 | 0.24611 | 0.28387 | 0.23619
679 | 0.30065 | 0.25197 | 0.28853 | 0.24182
679.5 | 0.30585 | 0.25792 | 0.29353 | 0.24753
680 | 0.31126 | 0.26399 | 0.29872 | 0.25335
680.5 | 0.31691 | 0.27003 | 0.30414 | 0.25914
681 | 0.3228 | 0.27618 | 0.30979 | 0.26505
681.5 | 0.32884 | 0.28241 | 0.31559 | 0.27103
682 | 0.33501 | 0.28866 | 0.32151 | 0.27703
682.5 | 0.3413 | 0.29485 | 0.32754 | 0.28297
683 | 0.34761 | 0.30103 | 0.3336 | 0.2889
683.5 | 0.35405 | 0.30716 | 0.33978 | 0.29478
684 | 0.36058 | 0.31332 | 0.34605 | 0.30069
684.5 | 0.3672 | 0.31945 | 0.3524 | 0.30657
685 | 0.37392 | 0.32555 | 0.35885 | 0.31243
685.5 | 0.38057 | 0.3317 | 0.36523 | 0.31833
686 | 0.38722 | 0.33771 | 0.37161 | 0.3241
686.5 | 0.39376 | 0.34365 | 0.37788 | 0.3298
687 | 0.40025 | 0.34951 | 0.38412 | 0.33542
687.5 | 0.40671 | 0.35523 | 0.39032 | 0.34091
688 | 0.41299 | 0.36079 | 0.39634 | 0.34625
688.5 | 0.41908 | 0.36626 | 0.40219 | 0.3515
689 | 0.42492 | 0.3716 | 0.4078 | 0.35662
689.5 | 0.43063 | 0.37685 | 0.41327 | 0.36166
690 | 0.43616 | 0.3819 | 0.41858 | 0.36651
690.5 | 0.44162 | 0.3868 | 0.42382 | 0.37121
691 | 0.44707 | 0.39163 | 0.42905 | 0.37584
691.5 | 0.45234 | 0.39627 | 0.43411 | 0.3803
692 | 0.45735 | 0.40088 | 0.43892 | 0.38472
692.5 | 0.46232 | 0.40538 | 0.44369 | 0.38904
693 | 0.46727 | 0.40974 | 0.44843 | 0.39323
693.5 | 0.47214 | 0.41393 | 0.45311 | 0.39724
694 | 0.47684 | 0.41792 | 0.45762 | 0.40108
694.5 | 0.48149 | 0.42169 | 0.46209 | 0.4047
695 | 0.48608 | 0.42538 | 0.46649 | 0.40823
695.5 | 0.4906 | 0.42887 | 0.47083 | 0.41158
696 | 0.49501 | 0.43235 | 0.47506 | 0.41493
696.5 | 0.4994 | 0.43573 | 0.47927 | 0.41816
697 | 0.50362 | 0.43888 | 0.48332 | 0.42119
697.5 | 0.50765 | 0.44177 | 0.48719 | 0.42397
698 | 0.51147 | 0.44455 | 0.49085 | 0.42663
698.5 | 0.51523 | 0.44728 | 0.49446 | 0.42926
699 | 0.51874 | 0.44993 | 0.49783 | 0.43179
699.5 | 0.52202 | 0.45238 | 0.50098 | 0.43415
700 | 0.52501 | 0.45477 | 0.50384 | 0.43644
700.5 | 0.52768 | 0.45703 | 0.50641 | 0.43861
701 | 0.53016 | 0.45907 | 0.50879 | 0.44056
701.5 | 0.53242 | 0.46106 | 0.51096 | 0.44247
702 | 0.53464 | 0.46301 | 0.51309 | 0.44435
702.5 | 0.53671 | 0.46474 | 0.51508 | 0.44601
703 | 0.53855 | 0.46635 | 0.51684 | 0.44755
703.5 | 0.54006 | 0.46795 | 0.51829 | 0.44909
704 | 0.54141 | 0.46936 | 0.51959 | 0.45045
704.5 | 0.54261 | 0.47058 | 0.52074 | 0.45162
705 | 0.54373 | 0.47161 | 0.52181 | 0.4526
705.5 | 0.54475 | 0.47249 | 0.52279 | 0.45344
706 | 0.54561 | 0.47319 | 0.52362 | 0.45412
706.5 | 0.5462 | 0.47372 | 0.52418 | 0.45463
707 | 0.54667 | 0.47416 | 0.52463 | 0.45505
707.5 | 0.5472 | 0.47434 | 0.52514 | 0.45522
708 | 0.54775 | 0.47426 | 0.52567 | 0.45514
708.5 | 0.54823 | 0.47394 | 0.52613 | 0.45484
709 | 0.54865 | 0.47347 | 0.52653 | 0.45438
709.5 | 0.54902 | 0.47284 | 0.52689 | 0.45378
710 | 0.54945 | 0.4722 | 0.5273 | 0.45317
710.5 | 0.5497 | 0.47131 | 0.52755 | 0.45231
711 | 0.54991 | 0.47026 | 0.52774 | 0.45131
711.5 | 0.54999 | 0.46908 | 0.52782 | 0.45017
712 | 0.54981 | 0.4677 | 0.52765 | 0.44885
712.5 | 0.54947 | 0.46625 | 0.52732 | 0.44746
713 | 0.54895 | 0.46486 | 0.52683 | 0.44612
713.5 | 0.54841 | 0.46348 | 0.52631 | 0.4448
714 | 0.54775 | 0.46202 | 0.52568 | 0.4434
714.5 | 0.54698 | 0.46053 | 0.52493 | 0.44196
715 | 0.54618 | 0.45912 | 0.52417 | 0.44061
715.5 | 0.54526 | 0.45776 | 0.52328 | 0.43931
716 | 0.54435 | 0.45636 | 0.52241 | 0.43796
716.5 | 0.54338 | 0.45504 | 0.52147 | 0.4367
717 | 0.54235 | 0.45377 | 0.52049 | 0.43548
717.5 | 0.54112 | 0.45236 | 0.51931 | 0.43413
718 | 0.53981 | 0.45105 | 0.51805 | 0.43287
718.5 | 0.53837 | 0.44971 | 0.51667 | 0.43158
719 | 0.53689 | 0.44825 | 0.51525 | 0.43018
719.5 | 0.53536 | 0.44684 | 0.51378 | 0.42883
720 | 0.53377 | 0.44535 | 0.51226 | 0.4274
720.5 | 0.53197 | 0.44385 | 0.51052 | 0.42596
721 | 0.53013 | 0.44231 | 0.50877 | 0.42448
721.5 | 0.52825 | 0.4407 | 0.50695 | 0.42294
722 | 0.52637 | 0.43889 | 0.50515 | 0.4212
722.5 | 0.52442 | 0.43701 | 0.50328 | 0.41939
723 | 0.52228 | 0.43494 | 0.50123 | 0.41741
723.5 | 0.52007 | 0.43276 | 0.4991 | 0.41532
724 | 0.5177 | 0.43051 | 0.49684 | 0.41316
724.5 | 0.51538 | 0.4282 | 0.49461 | 0.41094
725 | 0.51316 | 0.42586 | 0.49248 | 0.40869
725.5 | 0.51093 | 0.42343 | 0.49033 | 0.40636
726 | 0.50878 | 0.4211 | 0.48827 | 0.40413
726.5 | 0.50668 | 0.41889 | 0.48626 | 0.40201
727 | 0.5046 | 0.41658 | 0.48426 | 0.39979
727.5 | 0.50266 | 0.41429 | 0.4824 | 0.39759
728 | 0.50084 | 0.41213 | 0.48065 | 0.39552
728.5 | 0.49912 | 0.41 | 0.479 | 0.39348
729 | 0.49754 | 0.40793 | 0.47749 | 0.39149
729.5 | 0.49598 | 0.40589 | 0.47598 | 0.38953
730 | 0.49435 | 0.40384 | 0.47442 | 0.38757
730.5 | 0.4926 | 0.40187 | 0.47275 | 0.38567
731 | 0.4908 | 0.39996 | 0.47102 | 0.38384
731.5 | 0.48901 | 0.39816 | 0.4693 | 0.38211
732 | 0.48726 | 0.3965 | 0.46762 | 0.38051
732.5 | 0.48536 | 0.39481 | 0.46579 | 0.3789
733 | 0.48356 | 0.39312 | 0.46407 | 0.37727
733.5 | 0.48167 | 0.39148 | 0.46226 | 0.3757
734 | 0.47975 | 0.38995 | 0.46041 | 0.37423
734.5 | 0.47787 | 0.38855 | 0.45861 | 0.37289
735 | 0.47607 | 0.38696 | 0.45688 | 0.37137
735.5 | 0.4743 | 0.38545 | 0.45518 | 0.36991
736 | 0.47258 | 0.38401 | 0.45353 | 0.36853
736.5 | 0.47085 | 0.38271 | 0.45187 | 0.36728
737 | 0.46919 | 0.38148 | 0.45028 | 0.36611
737.5 | 0.46742 | 0.38044 | 0.44858 | 0.36511
738 | 0.46563 | 0.37943 | 0.44686 | 0.36414
738.5 | 0.46398 | 0.37853 | 0.44528 | 0.36327
739 | 0.46227 | 0.37779 | 0.44363 | 0.36256
739.5 | 0.46083 | 0.37729 | 0.44226 | 0.36209
740 | 0.45953 | 0.37689 | 0.44101 | 0.3617
740.5 | 0.45833 | 0.37658 | 0.43986 | 0.36141
741 | 0.45723 | 0.37628 | 0.4388 | 0.36111
741.5 | 0.45614 | 0.37589 | 0.43775 | 0.36074
742 | 0.45519 | 0.3755 | 0.43684 | 0.36036
742.5 | 0.45443 | 0.37529 | 0.43612 | 0.36016
743 | 0.45373 | 0.37523 | 0.43544 | 0.36011
743.5 | 0.45298 | 0.37508 | 0.43472 | 0.35996
744 | 0.45215 | 0.3749 | 0.43393 | 0.35979
744.5 | 0.45122 | 0.37473 | 0.43303 | 0.35963
745 | 0.45019 | 0.37453 | 0.43204 | 0.35943
745.5 | 0.44916 | 0.37436 | 0.43106 | 0.35927
746 | 0.44821 | 0.37427 | 0.43015 | 0.35918
746.5 | 0.44732 | 0.37413 | 0.42929 | 0.35905
747 | 0.44645 | 0.3739 | 0.42846 | 0.35883
747.5 | 0.44559 | 0.3735 | 0.42763 | 0.35845
748 | 0.44504 | 0.37317 | 0.4271 | 0.35813
748.5 | 0.44453 | 0.37287 | 0.42661 | 0.35784
749 | 0.44412 | 0.37261 | 0.42622 | 0.3576
749.5 | 0.44388 | 0.37231 | 0.42599 | 0.35731
750 | 0.44378 | 0.37207 | 0.42589 | 0.35707
750.5 | 0.44363 | 0.37202 | 0.42575 | 0.35703
751 | 0.44348 | 0.37216 | 0.42561 | 0.35716
751.5 | 0.44348 | 0.37247 | 0.42561 | 0.35745
752 | 0.44342 | 0.37282 | 0.42555 | 0.35779
752.5 | 0.44329 | 0.37335 | 0.42542 | 0.3583
753 | 0.44313 | 0.37401 | 0.42527 | 0.35893
753.5 | 0.443 | 0.37478 | 0.42514 | 0.35967
754 | 0.44298 | 0.37569 | 0.42513 | 0.36055
754.5 | 0.44305 | 0.37663 | 0.4252 | 0.36145
755 | 0.4431 | 0.37752 | 0.42524 | 0.3623
755.5 | 0.44331 | 0.37847 | 0.42545 | 0.36322
756 | 0.44365 | 0.37933 | 0.42577 | 0.36404
756.5 | 0.44402 | 0.38025 | 0.42613 | 0.36492
757 | 0.44458 | 0.38122 | 0.42666 | 0.36585
757.5 | 0.44522 | 0.38218 | 0.42728 | 0.36677
758 | 0.44598 | 0.38313 | 0.42801 | 0.36769
758.5 | 0.44659 | 0.38409 | 0.42859 | 0.36861
759 | 0.44722 | 0.38505 | 0.4292 | 0.36953
759.5 | 0.44806 | 0.38597 | 0.43 | 0.37041
760 | 0.44893 | 0.3869 | 0.43084 | 0.37131
760.5 | 0.44985 | 0.38794 | 0.43171 | 0.37231
761 | 0.45094 | 0.38908 | 0.43276 | 0.3734
761.5 | 0.45205 | 0.39016 | 0.43383 | 0.37443
762 | 0.45329 | 0.39121 | 0.43502 | 0.37544
762.5 | 0.45457 | 0.39228 | 0.43625 | 0.37647
763 | 0.45596 | 0.39347 | 0.43758 | 0.37762
763.5 | 0.45729 | 0.39471 | 0.43885 | 0.3788
764 | 0.45868 | 0.39606 | 0.44019 | 0.3801
764.5 | 0.46 | 0.39745 | 0.44146 | 0.38143
765 | 0.46134 | 0.39892 | 0.44275 | 0.38284
765.5 | 0.46265 | 0.40051 | 0.44401 | 0.38436
766 | 0.46396 | 0.40221 | 0.44526 | 0.386
766.5 | 0.46531 | 0.40413 | 0.44656 | 0.38784
767 | 0.46656 | 0.40619 | 0.44776 | 0.38981
767.5 | 0.46785 | 0.40832 | 0.44899 | 0.39186
768 | 0.46909 | 0.41047 | 0.45018 | 0.39393
768.5 | 0.47036 | 0.41271 | 0.4514 | 0.39608
769 | 0.47167 | 0.41497 | 0.45266 | 0.39825
769.5 | 0.47302 | 0.41708 | 0.45395 | 0.40027
770 | 0.47438 | 0.41919 | 0.45526 | 0.40229
770.5 | 0.47586 | 0.42128 | 0.45668 | 0.4043
771 | 0.4774 | 0.42306 | 0.45816 | 0.40601
771.5 | 0.47899 | 0.42489 | 0.45968 | 0.40777
772 | 0.48075 | 0.42685 | 0.46137 | 0.40965
772.5 | 0.48253 | 0.42886 | 0.46308 | 0.41158
773 | 0.48433 | 0.4309 | 0.46481 | 0.41353
773.5 | 0.48612 | 0.43294 | 0.46652 | 0.41549
774 | 0.48791 | 0.43492 | 0.46825 | 0.41739
774.5 | 0.48979 | 0.43692 | 0.47005 | 0.41931
775 | 0.49166 | 0.43899 | 0.47185 | 0.42129
775.5 | 0.49349 | 0.4412 | 0.4736 | 0.42342
776 | 0.49556 | 0.44343 | 0.47559 | 0.42556
776.5 | 0.49756 | 0.44561 | 0.4775 | 0.42764
777 | 0.49961 | 0.44772 | 0.47947 | 0.42967
777.5 | 0.50175 | 0.44986 | 0.48153 | 0.43173
778 | 0.50388 | 0.45208 | 0.48357 | 0.43385
778.5 | 0.50598 | 0.4544 | 0.48558 | 0.43608
779 | 0.50811 | 0.45659 | 0.48763 | 0.43818
779.5 | 0.51024 | 0.45891 | 0.48968 | 0.44041
780 | 0.51243 | 0.46123 | 0.49178 | 0.44264
780.5 | 0.5145 | 0.46354 | 0.49377 | 0.44485
781 | 0.51638 | 0.46563 | 0.49556 | 0.44687
781.5 | 0.51829 | 0.46786 | 0.4974 | 0.44901
782 | 0.52007 | 0.46992 | 0.49911 | 0.45098
782.5 | 0.52192 | 0.47174 | 0.50088 | 0.45273
783 | 0.5237 | 0.47345 | 0.50259 | 0.45437
783.5 | 0.52543 | 0.47515 | 0.50425 | 0.45599
784 | 0.52716 | 0.47668 | 0.50592 | 0.45746
784.5 | 0.52895 | 0.47817 | 0.50763 | 0.4589
785 | 0.53053 | 0.47958 | 0.50914 | 0.46025
785.5 | 0.53223 | 0.48102 | 0.51077 | 0.46164
786 | 0.53386 | 0.48243 | 0.51234 | 0.46299
786.5 | 0.53534 | 0.48403 | 0.51376 | 0.46452
787 | 0.53665 | 0.48577 | 0.51502 | 0.46619
787.5 | 0.53769 | 0.48734 | 0.51601 | 0.46769
788 | 0.53878 | 0.48893 | 0.51706 | 0.46923
788.5 | 0.5398 | 0.49034 | 0.51804 | 0.47057
789 | 0.5407 | 0.49162 | 0.51891 | 0.47181
789.5 | 0.5418 | 0.49297 | 0.51997 | 0.4731
790 | 0.54295 | 0.49456 | 0.52107 | 0.47462
790.5 | 0.54405 | 0.49618 | 0.52212 | 0.47619
791 | 0.5453 | 0.49768 | 0.52332 | 0.47762
791.5 | 0.54664 | 0.49907 | 0.52461 | 0.47895
792 | 0.54823 | 0.50054 | 0.52613 | 0.48036
792.5 | 0.54986 | 0.50219 | 0.5277 | 0.48195
793 | 0.55149 | 0.50392 | 0.52926 | 0.48361
793.5 | 0.55325 | 0.50569 | 0.53095 | 0.48531
794 | 0.55508 | 0.50742 | 0.53271 | 0.48697
794.5 | 0.55693 | 0.50913 | 0.53448 | 0.48861
795 | 0.55883 | 0.51062 | 0.5363 | 0.49004
795.5 | 0.56078 | 0.51208 | 0.53818 | 0.49144
796 | 0.56253 | 0.51348 | 0.53986 | 0.49278
796.5 | 0.56446 | 0.51506 | 0.54171 | 0.4943
797 | 0.56625 | 0.51637 | 0.54343 | 0.49556
797.5 | 0.56795 | 0.51764 | 0.54506 | 0.49678
798 | 0.56925 | 0.51906 | 0.54631 | 0.49813
798.5 | 0.57042 | 0.52035 | 0.54743 | 0.49938
799 | 0.5716 | 0.52155 | 0.54856 | 0.50053
799.5 | 0.57264 | 0.52277 | 0.54956 | 0.5017
800 | 0.57353 | 0.52378 | 0.55042 | 0.50267
800.5 | 0.57452 | 0.5249 | 0.55137 | 0.50375
801 | 0.57515 | 0.52596 | 0.55197 | 0.50476
801.5 | 0.57572 | 0.52702 | 0.55252 | 0.50578
802 | 0.57619 | 0.52812 | 0.55296 | 0.50683
802.5 | 0.57669 | 0.5291 | 0.55345 | 0.50777
803 | 0.57723 | 0.53006 | 0.55396 | 0.5087
803.5 | 0.57759 | 0.53081 | 0.55431 | 0.50942
804 | 0.57793 | 0.53158 | 0.55464 | 0.51015
804.5 | 0.57822 | 0.53254 | 0.55491 | 0.51108
805 | 0.57835 | 0.53341 | 0.55504 | 0.51191
805.5 | 0.57865 | 0.53385 | 0.55533 | 0.51233
806 | 0.57917 | 0.53415 | 0.55582 | 0.51262
806.5 | 0.57993 | 0.5344 | 0.55655 | 0.51286
807 | 0.58076 | 0.53459 | 0.55735 | 0.51304
807.5 | 0.58151 | 0.53481 | 0.55807 | 0.51326
808 | 0.5823 | 0.53498 | 0.55883 | 0.51341
808.5 | 0.58305 | 0.53529 | 0.55955 | 0.51371
809 | 0.58393 | 0.53542 | 0.56039 | 0.51384
809.5 | 0.58467 | 0.53553 | 0.56111 | 0.51395
810 | 0.58534 | 0.536 | 0.56175 | 0.5144
810.5 | 0.58564 | 0.53652 | 0.56203 | 0.5149
811 | 0.58563 | 0.53688 | 0.56202 | 0.51524
811.5 | 0.58567 | 0.53708 | 0.56207 | 0.51543
812 | 0.58549 | 0.53702 | 0.56189 | 0.51537
812.5 | 0.58497 | 0.53692 | 0.56139 | 0.51527
813 | 0.5845 | 0.53656 | 0.56094 | 0.51494
813.5 | 0.58414 | 0.53602 | 0.5606 | 0.51442
814 | 0.58392 | 0.53557 | 0.56039 | 0.51399
814.5 | 0.58355 | 0.53502 | 0.56003 | 0.51346
815 | 0.58326 | 0.53441 | 0.55976 | 0.51287
815.5 | 0.58275 | 0.53405 | 0.55926 | 0.51253
816 | 0.58199 | 0.53391 | 0.55853 | 0.51239
816.5 | 0.58127 | 0.53395 | 0.55784 | 0.51242
817 | 0.58051 | 0.53422 | 0.55711 | 0.51268
817.5 | 0.57967 | 0.53455 | 0.55631 | 0.513
818 | 0.57876 | 0.53466 | 0.55543 | 0.51311
818.5 | 0.57789 | 0.53452 | 0.5546 | 0.51297
819 | 0.57709 | 0.53427 | 0.55383 | 0.51273
819.5 | 0.57618 | 0.5339 | 0.55296 | 0.51238
820 | 0.57552 | 0.53323 | 0.55233 | 0.51173
820.5 | 0.575 | 0.53239 | 0.55182 | 0.51093
821 | 0.57434 | 0.53172 | 0.55118 | 0.51011
821.5 | 0.57363 | 0.5308 | 0.55046 | 0.50941
822 | 0.57275 | 0.52974 | 0.54968 | 0.50864
822.5 | 0.57173 | 0.52882 | 0.54877 | 0.50769
823 | 0.57057 | 0.52763 | 0.54776 | 0.50655
823.5 | 0.56962 | 0.52629 | 0.54654 | 0.50519
824 | 0.56844 | 0.52453 | 0.54523 | 0.5035
824.5 | 0.56701 | 0.5227 | 0.54367 | 0.5017
825 | 0.56529 | 0.52079 | 0.54201 | 0.4997
825.5 | 0.56328 | 0.51864 | 0.54018 | 0.4973
826 | 0.56113 | 0.51607 | 0.53828 | 0.49464
826.5 | 0.55888 | 0.51326 | 0.53626 | 0.49182
827 | 0.55649 | 0.51024 | 0.53405 | 0.48907
827.5 | 0.55418 | 0.50727 | 0.53182 | 0.48619
828 | 0.55192 | 0.50418 | 0.52985 | 0.48351
828.5 | 0.54941 | 0.50126 | 0.52781 | 0.48087
829 | 0.54681 | 0.49855 | 0.52577 | 0.47821
829.5 | 0.54437 | 0.49572 | 0.52349 | 0.47557
830 | 0.54172 | 0.49315 | 0.52145 | 0.47299
830.5 | 0.53879 | 0.49065 | 0.51911 | 0.47064
831 | 0.53584 | 0.48818 | 0.51679 | 0.46858
831.5 | 0.53294 | 0.48569 | 0.5145 | 0.46644
832 | 0.53002 | 0.48308 | 0.51222 | 0.46429
832.5 | 0.52738 | 0.48024 | 0.50988 | 0.46216
833 | 0.52489 | 0.47722 | 0.5076 | 0.45994
833.5 | 0.52245 | 0.47438 | 0.50538 | 0.45785
834 | 0.52004 | 0.47164 | 0.50337 | 0.45586
834.5 | 0.51747 | 0.46888 | 0.50124 | 0.45415
835 | 0.51498 | 0.46637 | 0.4992 | 0.4523
835.5 | 0.51226 | 0.46391 | 0.49718 | 0.45071
836 | 0.50957 | 0.46144 | 0.49534 | 0.44907
836.5 | 0.50689 | 0.45885 | 0.4937 | 0.44712
837 | 0.50423 | 0.45642 | 0.49207 | 0.44462
837.5 | 0.50167 | 0.45413 | 0.49029 | 0.4417
838 | 0.49921 | 0.45162 | 0.48844 | 0.4387
838.5 | 0.49681 | 0.44923 | 0.48643 | 0.43539
839 | 0.49424 | 0.44695 | 0.48434 | 0.43192
839.5 | 0.49176 | 0.4447 | 0.48219 | 0.4283
840 | 0.48902 | 0.4427 | 0.48017 | 0.42463
840.5 | 0.48632 | 0.44074 | 0.47793 | 0.42112
841 | 0.48375 | 0.43869 | 0.4756 | 0.41785
841.5 | 0.48136 | 0.43669 | 0.47324 | 0.41466
842 | 0.47904 | 0.43473 | 0.47091 | 0.41151
842.5 | 0.47678 | 0.43287 | 0.46881 | 0.40843
843 | 0.47442 | 0.43133 | 0.46675 | 0.40551
843.5 | 0.47211 | 0.42971 | 0.46475 | 0.40249
844 | 0.47005 | 0.42813 | 0.46273 | 0.39942
844.5 | 0.46811 | 0.42619 | 0.46066 | 0.39645
845 | 0.46586 | 0.42404 | 0.45866 | 0.39356
845.5 | 0.46393 | 0.42147 | 0.45632 | 0.39074
846 | 0.462 | 0.41883 | 0.45397 | 0.38806
846.5 | 0.4602 | 0.41607 | 0.45182 | 0.38528
847 | 0.4585 | 0.41307 | 0.44973 | 0.3827
847.5 | 0.457 | 0.41003 | 0.44752 | 0.38032
848 | 0.45539 | 0.40721 | 0.44539 | 0.37805
848.5 | 0.45377 | 0.40439 | 0.44344 | 0.37585
849 | 0.45221 | 0.40139 | 0.4417 | 0.37387
849.5 | 0.45046 | 0.39834 | 0.43971 | 0.37202
850 | 0.44874 | 0.39534 | 0.43779 | 0.37006
850.5 | 0.44696 | 0.39233 | 0.43593 | 0.36828
851 | 0.44516 | 0.38944 | 0.43401 | 0.36617
851.5 | 0.44323 | 0.3867 | 0.43201 | 0.36401
852 | 0.44127 | 0.38402 | 0.42977 | 0.36186
852.5 | 0.4393 | 0.38151 | 0.42744 | 0.35973
853 | 0.43745 | 0.37918 | 0.42509 | 0.35754
853.5 | 0.43548 | 0.37698 | 0.42279 | 0.35521
854 | 0.43366 | 0.37472 | 0.42043 | 0.35299
854.5 | 0.43167 | 0.37238 | 0.41821 | 0.35088
855 | 0.42957 | 0.37019 | 0.41615 | 0.34906
855.5 | 0.42751 | 0.36797 | 0.41377 | 0.34739
856 | 0.42566 | 0.36589 | 0.41154 | 0.3458
856.5 | 0.42365 | 0.36385 | 0.40941 | 0.3441
857 | 0.42168 | 0.36187 | 0.40743 | 0.34248
857.5 | 0.41964 | 0.36006 | 0.40553 | 0.34108
858 | 0.41761 | 0.35873 | 0.40354 | 0.3396
858.5 | 0.41581 | 0.35699 | 0.40159 | 0.33812
859 | 0.41397 | 0.35563 | 0.39956 | 0.33653
859.5 | 0.41216 | 0.35399 | 0.39768 | 0.33497
860 | 0.41034 | 0.35223 | 0.39576 | 0.3334
860.5 | 0.40835 | 0.35029 | 0.39388 | 0.3317
861 | 0.406 | 0.34828 | 0.39196 | 0.33012
861.5 | 0.40364 | 0.3462 | 0.39044 | 0.32847
862 | 0.40125 | 0.34391 | 0.38855 | 0.32706
862.5 | 0.39882 | 0.34155 | 0.38643 | 0.32566
863 | 0.39643 | 0.33924 | 0.38421 | 0.32425
863.5 | 0.39409 | 0.33664 | 0.38194 | 0.32266
864 | 0.39175 | 0.33394 | 0.37947 | 0.32101
864.5 | 0.38927 | 0.33147 | 0.37675 | 0.31911
865 | 0.3868 | 0.32899 | 0.37403 | 0.31723
865.5 | 0.38434 | 0.32659 | 0.37129 | 0.31519
866 | 0.38192 | 0.32398 | 0.36853 | 0.31318
866.5 | 0.37947 | 0.32139 | 0.36587 | 0.31112
867 | 0.37714 | 0.31873 | 0.36321 | 0.30882
867.5 | 0.37467 | 0.31614 | 0.36064 | 0.30647
868 | 0.37204 | 0.31366 | 0.35814 | 0.30406
868.5 | 0.3692 | 0.31076 | 0.35582 | 0.30161
869 | 0.36634 | 0.30758 | 0.35354 | 0.29925
869.5 | 0.36346 | 0.30427 | 0.3516 | 0.29701
870 | 0.36066 | 0.30108 | 0.34985 | 0.29489
870.5 | 0.35787 | 0.29789 | 0.34805 | 0.2928
871 | 0.35512 | 0.29482 | 0.34661 | 0.29065
871.5 | 0.35216 | 0.29176 | 0.34517 | 0.28854
872 | 0.34938 | 0.28873 | 0.34364 | 0.28642
872.5 | 0.34667 | 0.28595 | 0.34205 | 0.28428
873 | 0.34417 | 0.28334 | 0.34054 | 0.28217
873.5 | 0.34168 | 0.28066 | 0.33894 | 0.28003
874 | 0.33903 | 0.2781 | 0.33733 | 0.27796
874.5 | 0.33631 | 0.27521 | 0.33588 | 0.27592
875 | 0.33338 | 0.27227 | 0.3342 | 0.27395
875.5 | 0.33044 | 0.26926 | 0.3325 | 0.27211
876 | 0.32764 | 0.26637 | 0.33109 | 0.27033
876.5 | 0.32497 | 0.26369 | 0.32955 | 0.26849
877 | 0.32235 | 0.26111 | 0.32739 | 0.26665
877.5 | 0.3198 | 0.25885 | 0.32529 | 0.26452
878 | 0.31762 | 0.25672 | 0.32306 | 0.2623
878.5 | 0.31567 | 0.25488 | 0.3205 | 0.26008
879 | 0.31374 | 0.25308 | 0.31768 | 0.25776
879.5 | 0.31195 | 0.25133 | 0.3146 | 0.25542
880 | 0.31018 | 0.24963 | 0.31142 | 0.25313
880.5 | 0.30857 | 0.24782 | 0.30796 | 0.25085
881 | 0.30705 | 0.24583 | 0.30425 | 0.24869
881.5 | 0.30533 | 0.24383 | 0.30058 | 0.24658
882 | 0.3034 | 0.24175 | 0.29679 | 0.24459
882.5 | 0.30124 | 0.23968 | 0.29322 | 0.24264
883 | 0.29887 | 0.23758 | 0.28987 | 0.241
883.5 | 0.29659 | 0.23511 | 0.28646 | 0.2395
884 | 0.29438 | 0.23262 | 0.28293 | 0.23811
884.5 | 0.29225 | 0.23012 | 0.27949 | 0.23663
885 | 0.29034 | 0.22778 | 0.2759 | 0.23498
885.5 | 0.28812 | 0.22524 | 0.27209 | 0.23319
886 | 0.28583 | 0.22257 | 0.2684 | 0.23121
886.5 | 0.28357 | 0.21977 | 0.26465 | 0.22935
887 | 0.28143 | 0.21684 | 0.26093 | 0.22735
887.5 | 0.2793 | 0.21396 | 0.25749 | 0.22529
888 | 0.27698 | 0.21108 | 0.25398 | 0.2234
888.5 | 0.27464 | 0.20824 | 0.25048 | 0.22138
889 | 0.27206 | 0.20532 | 0.24705 | 0.21928
889.5 | 0.26919 | 0.20242 | 0.24418 | 0.2172
890 | 0.26579 | 0.19965 | 0.24154 | 0.21501
890.5 | 0.2621 | 0.19708 | 0.2388 | 0.21277
891 | 0.25803 | 0.19466 | 0.23601 | 0.21024
891.5 | 0.25359 | 0.19248 | 0.23267 | 0.2076
892 | 0.24885 | 0.19044 | 0.22922 | 0.20495
892.5 | 0.24405 | 0.1886 | 0.2258 | 0.20214
893 | 0.23924 | 0.18686 | 0.22207 | 0.19928
893.5 | 0.23425 | 0.18533 | 0.21812 | 0.19635
894 | 0.22905 | 0.18373 | 0.21413 | 0.19338
894.5 | 0.22391 | 0.18237 | 0.21009 | 0.19052
895 | 0.21879 | 0.18117 | 0.2062 | 0.1877
895.5 | 0.21388 | 0.17978 | 0.20231 | 0.18502
896 | 0.20911 | 0.17853 | 0.19866 | 0.18255
896.5 | 0.2043 | 0.17734 | 0.19523 | 0.18016
897 | 0.19962 | 0.17647 | 0.19186 | 0.17801
897.5 | 0.19534 | 0.17574 | 0.18886 | 0.17608
898 | 0.19131 | 0.17503 | 0.18582 | 0.17431
898.5 | 0.18783 | 0.17427 | 0.18268 | 0.17238
899 | 0.18466 | 0.17357 | 0.17962 | 0.17038
899.5 | 0.18181 | 0.17286 | 0.17678 | 0.16837
900 | 0.17935 | 0.17206 | 0.17407 | 0.16646
900.5 | 0.17696 | 0.17113 | 0.1716 | 0.16475
901 | 0.17511 | 0.1701 | 0.16954 | 0.16323
901.5 | 0.17384 | 0.16914 | 0.16795 | 0.16193
902 | 0.17287 | 0.16822 | 0.16651 | 0.16073
902.5 | 0.17217 | 0.16736 | 0.1654 | 0.15968
903 | 0.17159 | 0.16647 | 0.16425 | 0.15886
903.5 | 0.17118 | 0.16554 | 0.16349 | 0.158
904 | 0.17043 | 0.1647 | 0.16279 | 0.15733
904.5 | 0.16955 | 0.16394 | 0.16237 | 0.15686
905 | 0.16835 | 0.16324 | 0.16165 | 0.15635
905.5 | 0.16724 | 0.16253 | 0.1605 | 0.15583
906 | 0.16603 | 0.16176 | 0.15934 | 0.15522
906.5 | 0.16482 | 0.16101 | 0.15817 | 0.15464
907 | 0.16362 | 0.16038 | 0.15702 | 0.15407
907.5 | 0.1625 | 0.15982 | 0.15595 | 0.15337
908 | 0.1614 | 0.15935 | 0.15489 | 0.15283
908.5 | 0.16034 | 0.15881 | 0.15388 | 0.15235
909 | 0.15928 | 0.15821 | 0.15286 | 0.15183
909.5 | 0.15835 | 0.15772 | 0.15196 | 0.15136
910 | 0.15751 | 0.15721 | 0.15116 | 0.15088
910.5 | 0.15671 | 0.15682 | 0.1504 | 0.1505
911 | 0.15589 | 0.15646 | 0.14961 | 0.15015
911.5 | 0.15512 | 0.1561 | 0.14886 | 0.14981
912 | 0.15433 | 0.15592 | 0.14811 | 0.14963
912.5 | 0.1536 | 0.15569 | 0.14741 | 0.14941
913 | 0.15287 | 0.15536 | 0.14671 | 0.1491
913.5 | 0.15224 | 0.15506 | 0.14611 | 0.14881
914 | 0.1515 | 0.15476 | 0.1454 | 0.14852
914.5 | 0.15076 | 0.15452 | 0.14468 | 0.14829
915 | 0.15011 | 0.15428 | 0.14405 | 0.14806
915.5 | 0.14952 | 0.15419 | 0.14349 | 0.14798
916 | 0.14901 | 0.15411 | 0.14301 | 0.14789
916.5 | 0.14866 | 0.15412 | 0.14267 | 0.14791
917 | 0.14822 | 0.15415 | 0.14225 | 0.14794
917.5 | 0.14785 | 0.15414 | 0.14189 | 0.14792
918 | 0.14743 | 0.15414 | 0.14149 | 0.14793
918.5 | 0.14706 | 0.15423 | 0.14113 | 0.14801
919 | 0.14668 | 0.1544 | 0.14077 | 0.14817
919.5 | 0.14632 | 0.15449 | 0.14043 | 0.14826
920 | 0.14599 | 0.1545 | 0.14011 | 0.14827
920.5 | 0.14573 | 0.1545 | 0.13985 | 0.14827
921 | 0.14549 | 0.15444 | 0.13962 | 0.14821
921.5 | 0.14527 | 0.15444 | 0.13941 | 0.14822
922 | 0.14518 | 0.15458 | 0.13933 | 0.14835
922.5 | 0.14512 | 0.1547 | 0.13927 | 0.14847
923 | 0.14515 | 0.15486 | 0.13929 | 0.14862
923.5 | 0.14523 | 0.155 | 0.13937 | 0.14876
924 | 0.14536 | 0.15513 | 0.13951 | 0.14888
924.5 | 0.1456 | 0.15543 | 0.13973 | 0.14916
925 | 0.14583 | 0.15574 | 0.13996 | 0.14947
925.5 | 0.14607 | 0.15617 | 0.14018 | 0.14988
926 | 0.14634 | 0.1566 | 0.14044 | 0.15028
926.5 | 0.14664 | 0.15712 | 0.14073 | 0.15078
927 | 0.14692 | 0.15779 | 0.141 | 0.15143
927.5 | 0.14721 | 0.15851 | 0.14127 | 0.15212
928 | 0.1475 | 0.15927 | 0.14156 | 0.15285
928.5 | 0.14776 | 0.16005 | 0.14181 | 0.1536
929 | 0.14802 | 0.1609 | 0.14205 | 0.15441
929.5 | 0.14825 | 0.1618 | 0.14228 | 0.15527
930 | 0.14857 | 0.16271 | 0.14258 | 0.15615
930.5 | 0.14893 | 0.16363 | 0.14293 | 0.15703
931 | 0.14929 | 0.16446 | 0.14328 | 0.15783
931.5 | 0.14968 | 0.16529 | 0.14365 | 0.15863
932 | 0.15006 | 0.16607 | 0.14401 | 0.15937
932.5 | 0.15046 | 0.16684 | 0.1444 | 0.16011
933 | 0.15098 | 0.16765 | 0.1449 | 0.16089
933.5 | 0.15149 | 0.1685 | 0.14538 | 0.16171
934 | 0.15209 | 0.1693 | 0.14596 | 0.16248
934.5 | 0.15268 | 0.17014 | 0.14652 | 0.16328
935 | 0.15339 | 0.171 | 0.14721 | 0.16411
935.5 | 0.15414 | 0.17188 | 0.14792 | 0.16495
936 | 0.15494 | 0.17273 | 0.1487 | 0.16576
936.5 | 0.15575 | 0.17364 | 0.14947 | 0.16664
937 | 0.1566 | 0.17458 | 0.15029 | 0.16754
937.5 | 0.15741 | 0.17545 | 0.15107 | 0.16838
938 | 0.15822 | 0.17635 | 0.15184 | 0.16924
938.5 | 0.15907 | 0.17732 | 0.15266 | 0.17018
939 | 0.15992 | 0.17827 | 0.15347 | 0.17108
939.5 | 0.16077 | 0.1793 | 0.15429 | 0.17207
940 | 0.16158 | 0.18038 | 0.15506 | 0.17311
940.5 | 0.16243 | 0.18146 | 0.15588 | 0.17415
941 | 0.16338 | 0.18255 | 0.1568 | 0.17519
941.5 | 0.16428 | 0.18369 | 0.15766 | 0.17629
942 | 0.16522 | 0.18487 | 0.15856 | 0.17742
942.5 | 0.1662 | 0.18604 | 0.1595 | 0.17855
943 | 0.16719 | 0.18724 | 0.16045 | 0.1797
943.5 | 0.1682 | 0.18841 | 0.16142 | 0.18082
944 | 0.16923 | 0.18959 | 0.16241 | 0.18194
944.5 | 0.17023 | 0.19067 | 0.16337 | 0.18298
945 | 0.17128 | 0.19175 | 0.16438 | 0.18402
945.5 | 0.17228 | 0.19282 | 0.16533 | 0.18505
946 | 0.17325 | 0.19388 | 0.16627 | 0.18607
946.5 | 0.17416 | 0.19494 | 0.16714 | 0.18708
947 | 0.17513 | 0.19597 | 0.16807 | 0.18807
947.5 | 0.17612 | 0.19707 | 0.16902 | 0.18913
948 | 0.17711 | 0.19821 | 0.16998 | 0.19022
948.5 | 0.17807 | 0.19937 | 0.1709 | 0.19133
949 | 0.17905 | 0.2005 | 0.17183 | 0.19242
949.5 | 0.18002 | 0.20173 | 0.17276 | 0.1936
950 | 0.18103 | 0.20293 | 0.17373 | 0.19475
950.5 | 0.18199 | 0.20412 | 0.17466 | 0.19589
951 | 0.183 | 0.20528 | 0.17562 | 0.19701
951.5 | 0.18399 | 0.20649 | 0.17657 | 0.19817
952 | 0.18495 | 0.20772 | 0.1775 | 0.19934
952.5 | 0.18595 | 0.20892 | 0.17846 | 0.2005
953 | 0.18698 | 0.21017 | 0.17944 | 0.2017
953.5 | 0.18808 | 0.21142 | 0.1805 | 0.2029
954 | 0.18915 | 0.21267 | 0.18153 | 0.2041
954.5 | 0.19026 | 0.21396 | 0.18259 | 0.20534
955 | 0.19144 | 0.2153 | 0.18372 | 0.20662
955.5 | 0.19269 | 0.21667 | 0.18493 | 0.20793
956 | 0.19398 | 0.21811 | 0.18616 | 0.20932
956.5 | 0.19524 | 0.21959 | 0.18737 | 0.21074
957 | 0.19656 | 0.22105 | 0.18864 | 0.21214
957.5 | 0.1979 | 0.22253 | 0.18993 | 0.21356
958 | 0.19917 | 0.22398 | 0.19114 | 0.21495
958.5 | 0.20044 | 0.22545 | 0.19236 | 0.21636
959 | 0.20172 | 0.22688 | 0.19359 | 0.21774
959.5 | 0.20301 | 0.22832 | 0.19483 | 0.21912
960 | 0.20429 | 0.22977 | 0.19606 | 0.2205
960.5 | 0.20551 | 0.23122 | 0.19723 | 0.2219
961 | 0.20666 | 0.23268 | 0.19833 | 0.2233
961.5 | 0.20779 | 0.23408 | 0.19942 | 0.22465
962 | 0.20891 | 0.23553 | 0.20049 | 0.22603
962.5 | 0.21002 | 0.23702 | 0.20156 | 0.22747
963 | 0.21112 | 0.23854 | 0.20262 | 0.22893
963.5 | 0.21221 | 0.24003 | 0.20366 | 0.23036
964 | 0.21327 | 0.24148 | 0.20468 | 0.23175
964.5 | 0.21432 | 0.24293 | 0.20568 | 0.23313
965 | 0.21541 | 0.24428 | 0.20673 | 0.23444
965.5 | 0.21647 | 0.24559 | 0.20774 | 0.23569
966 | 0.21759 | 0.24694 | 0.20882 | 0.23699
966.5 | 0.21873 | 0.24824 | 0.20991 | 0.23824
967 | 0.21984 | 0.2495 | 0.21098 | 0.23944
967.5 | 0.22104 | 0.25067 | 0.21213 | 0.24056
968 | 0.22226 | 0.2518 | 0.21331 | 0.24165
968.5 | 0.22352 | 0.25296 | 0.21451 | 0.24276
969 | 0.22483 | 0.25412 | 0.21577 | 0.24388
969.5 | 0.2261 | 0.25532 | 0.21699 | 0.24503
970 | 0.22744 | 0.25652 | 0.21827 | 0.24618
970.5 | 0.22874 | 0.25771 | 0.21952 | 0.24733
971 | 0.23004 | 0.25891 | 0.22076 | 0.24847
971.5 | 0.23133 | 0.26009 | 0.222 | 0.2496
972 | 0.2326 | 0.26124 | 0.22323 | 0.25071
972.5 | 0.2339 | 0.26238 | 0.22447 | 0.25181
973 | 0.23515 | 0.26352 | 0.22568 | 0.2529
973.5 | 0.23642 | 0.26473 | 0.22689 | 0.25406
974 | 0.23765 | 0.26589 | 0.22807 | 0.25517
974.5 | 0.23885 | 0.26713 | 0.22922 | 0.25636
975 | 0.24 | 0.26835 | 0.23033 | 0.25753
975.5 | 0.24115 | 0.26956 | 0.23143 | 0.2587
976 | 0.24223 | 0.27082 | 0.23247 | 0.25991
976.5 | 0.2433 | 0.27206 | 0.23349 | 0.2611
977 | 0.24436 | 0.27334 | 0.23451 | 0.26233
977.5 | 0.2454 | 0.27462 | 0.23551 | 0.26355
978 | 0.24635 | 0.27588 | 0.23642 | 0.26476
978.5 | 0.24726 | 0.27711 | 0.23729 | 0.26594
979 | 0.24812 | 0.27829 | 0.23812 | 0.26707
979.5 | 0.24899 | 0.27943 | 0.23895 | 0.26816
980 | 0.24985 | 0.28055 | 0.23978 | 0.26924
980.5 | 0.25067 | 0.28161 | 0.24056 | 0.27026
981 | 0.2515 | 0.28263 | 0.24137 | 0.27124
981.5 | 0.25232 | 0.2836 | 0.24215 | 0.27217
982 | 0.25311 | 0.28454 | 0.24291 | 0.27307
982.5 | 0.25398 | 0.28542 | 0.24374 | 0.27392
983 | 0.25483 | 0.28633 | 0.24456 | 0.27479
983.5 | 0.25572 | 0.28728 | 0.24541 | 0.2757
984 | 0.25662 | 0.28817 | 0.24628 | 0.27655
984.5 | 0.25744 | 0.28906 | 0.24706 | 0.27741
985 | 0.25831 | 0.28989 | 0.2479 | 0.27821
985.5 | 0.25914 | 0.29072 | 0.2487 | 0.279
986 | 0.25999 | 0.2915 | 0.24952 | 0.27975
986.5 | 0.26081 | 0.29229 | 0.2503 | 0.28051
987 | 0.2616 | 0.29303 | 0.25105 | 0.28122
987.5 | 0.26241 | 0.29372 | 0.25183 | 0.28188
988 | 0.26314 | 0.29448 | 0.25253 | 0.28261
988.5 | 0.26387 | 0.29521 | 0.25323 | 0.28331
989 | 0.26457 | 0.2959 | 0.2539 | 0.28397
989.5 | 0.26527 | 0.29661 | 0.25458 | 0.28465
990 | 0.26598 | 0.29732 | 0.25526 | 0.28533
990.5 | 0.26665 | 0.29798 | 0.25591 | 0.28597
991 | 0.26728 | 0.29868 | 0.25651 | 0.28665
991.5 | 0.26789 | 0.29935 | 0.2571 | 0.28728
992 | 0.2685 | 0.29999 | 0.25768 | 0.2879
992.5 | 0.26899 | 0.30059 | 0.25815 | 0.28847
993 | 0.26946 | 0.30118 | 0.2586 | 0.28904
993.5 | 0.26993 | 0.30177 | 0.25905 | 0.28961
994 | 0.27041 | 0.30231 | 0.25951 | 0.29012
994.5 | 0.27089 | 0.30278 | 0.25998 | 0.29058
995 | 0.27133 | 0.30325 | 0.2604 | 0.29103
995.5 | 0.27172 | 0.30366 | 0.26077 | 0.29142
996 | 0.27212 | 0.30411 | 0.26115 | 0.29185
996.5 | 0.27249 | 0.30455 | 0.26151 | 0.29228
997 | 0.27289 | 0.30495 | 0.26189 | 0.29265
997.5 | 0.27332 | 0.30533 | 0.2623 | 0.29302
998 | 0.27373 | 0.30571 | 0.26269 | 0.29339
998.5 | 0.27416 | 0.30608 | 0.26311 | 0.29374
999 | 0.27456 | 0.30636 | 0.26349 | 0.29401
999.5 | 0.27496 | 0.30662 | 0.26387 | 0.29426
1000 | 0.27535 | 0.30685 | 0.26425 | 0.29448
1000.5 | 0.27568 | 0.307 | 0.26456 | 0.29463
1001 | 0.27599 | 0.30714 | 0.26487 | 0.29476
1001.5 | 0.27625 | 0.30725 | 0.26512 | 0.29487
1002 | 0.2765 | 0.30731 | 0.26535 | 0.29493
1002.5 | 0.27673 | 0.30737 | 0.26558 | 0.29498
1003 | 0.27692 | 0.30742 | 0.26576 | 0.29503
1003.5 | 0.27715 | 0.30743 | 0.26598 | 0.29504
1004 | 0.27728 | 0.3075 | 0.2661 | 0.29511
1004.5 | 0.27745 | 0.30752 | 0.26627 | 0.29513
1005 | 0.27753 | 0.30756 | 0.26634 | 0.29516
1005.5 | 0.27761 | 0.3075 | 0.26642 | 0.29511
1006 | 0.27768 | 0.30746 | 0.26649 | 0.29507
1006.5 | 0.27775 | 0.30738 | 0.26655 | 0.295
1007 | 0.27775 | 0.30732 | 0.26655 | 0.29493
1007.5 | 0.27769 | 0.30725 | 0.2665 | 0.29487
1008 | 0.27766 | 0.30718 | 0.26647 | 0.2948
1008.5 | 0.27756 | 0.30706 | 0.26637 | 0.29469
1009 | 0.2775 | 0.30691 | 0.26632 | 0.29454
1009.5 | 0.27742 | 0.30677 | 0.26624 | 0.2944
1010 | 0.27727 | 0.30663 | 0.26609 | 0.29427
1010.5 | 0.27704 | 0.30651 | 0.26588 | 0.29416
1011 | 0.27685 | 0.30636 | 0.2657 | 0.29401
1011.5 | 0.27661 | 0.30622 | 0.26546 | 0.29387
1012 | 0.2764 | 0.30608 | 0.26526 | 0.29374
1012.5 | 0.27616 | 0.30589 | 0.26503 | 0.29356
1013 | 0.27592 | 0.30571 | 0.2648 | 0.29339
1013.5 | 0.27563 | 0.30553 | 0.26452 | 0.29321
1014 | 0.27531 | 0.30524 | 0.26422 | 0.29293
1014.5 | 0.27501 | 0.30493 | 0.26393 | 0.29264
1015 | 0.27462 | 0.30457 | 0.26356 | 0.29229
1015.5 | 0.27424 | 0.30419 | 0.26319 | 0.29193
1016 | 0.27381 | 0.30376 | 0.26278 | 0.29152
1016.5 | 0.2734 | 0.30333 | 0.26238 | 0.2911
1017 | 0.27294 | 0.30284 | 0.26194 | 0.29064
1017.5 | 0.2725 | 0.30236 | 0.26152 | 0.29018
1018 | 0.27208 | 0.30189 | 0.26111 | 0.28972
1018.5 | 0.27162 | 0.30141 | 0.26067 | 0.28926
1019 | 0.27113 | 0.30089 | 0.2602 | 0.28877
1019.5 | 0.27069 | 0.30038 | 0.25978 | 0.28827
1020 | 0.27022 | 0.29985 | 0.25933 | 0.28776
1020.5 | 0.26981 | 0.2993 | 0.25894 | 0.28724
1021 | 0.26941 | 0.29874 | 0.25855 | 0.2867
1021.5 | 0.26895 | 0.29818 | 0.25811 | 0.28616
1022 | 0.26849 | 0.29761 | 0.25767 | 0.28561
1022.5 | 0.26802 | 0.29698 | 0.25721 | 0.28501
1023 | 0.26752 | 0.2963 | 0.25674 | 0.28435
1023.5 | 0.26697 | 0.29559 | 0.25621 | 0.28368
1024 | 0.26639 | 0.29488 | 0.25566 | 0.28299
1024.5 | 0.26575 | 0.29416 | 0.25504 | 0.2823
1025 | 0.26503 | 0.29342 | 0.25435 | 0.2816
1025.5 | 0.26429 | 0.29268 | 0.25363 | 0.28088
1026 | 0.26352 | 0.29187 | 0.2529 | 0.2801
1026.5 | 0.26272 | 0.29108 | 0.25213 | 0.27935
1027 | 0.26189 | 0.29023 | 0.25133 | 0.27853
1027.5 | 0.26097 | 0.28931 | 0.25045 | 0.27765
1028 | 0.26003 | 0.2884 | 0.24955 | 0.27678
1028.5 | 0.25905 | 0.28742 | 0.24861 | 0.27583
1029 | 0.258 | 0.28636 | 0.2476 | 0.27481
1029.5 | 0.25698 | 0.28527 | 0.24662 | 0.27377
1030 | 0.25589 | 0.28416 | 0.24558 | 0.27271
1030.5 | 0.25479 | 0.28303 | 0.24452 | 0.27162
1031 | 0.25365 | 0.28184 | 0.24342 | 0.27048
1031.5 | 0.25254 | 0.28069 | 0.24236 | 0.26937
1032 | 0.25139 | 0.27948 | 0.24126 | 0.26821
1032.5 | 0.25025 | 0.27827 | 0.24016 | 0.26706
1033 | 0.24912 | 0.27704 | 0.23908 | 0.26587
1033.5 | 0.24795 | 0.27582 | 0.23795 | 0.2647
1034 | 0.24684 | 0.27457 | 0.23689 | 0.2635
1034.5 | 0.24574 | 0.27338 | 0.23583 | 0.26236
1035 | 0.2446 | 0.27212 | 0.23474 | 0.26115
1035.5 | 0.24343 | 0.27086 | 0.23362 | 0.25994
1036 | 0.24224 | 0.26957 | 0.23247 | 0.25871
1036.5 | 0.24101 | 0.26829 | 0.2313 | 0.25748
1037 | 0.23984 | 0.26702 | 0.23017 | 0.25626
1037.5 | 0.23858 | 0.26571 | 0.22896 | 0.255
1038 | 0.23728 | 0.26436 | 0.22771 | 0.25371
1038.5 | 0.23599 | 0.26304 | 0.22647 | 0.25243
1039 | 0.23466 | 0.26169 | 0.2252 | 0.25114
1039.5 | 0.23334 | 0.26032 | 0.22393 | 0.24983
1040 | 0.23198 | 0.25899 | 0.22263 | 0.24855
1040.5 | 0.23064 | 0.2576 | 0.22135 | 0.24722
1041 | 0.22932 | 0.25624 | 0.22007 | 0.24591
1041.5 | 0.22796 | 0.25486 | 0.21877 | 0.24459
1042 | 0.22652 | 0.25346 | 0.21739 | 0.24325
1042.5 | 0.2251 | 0.25209 | 0.21602 | 0.24193
1043 | 0.22369 | 0.25069 | 0.21467 | 0.24058
1043.5 | 0.22224 | 0.24926 | 0.21329 | 0.23921
1044 | 0.22077 | 0.24784 | 0.21187 | 0.23785
1044.5 | 0.21935 | 0.24639 | 0.21051 | 0.23646
1045 | 0.21786 | 0.24496 | 0.20908 | 0.23509
1045.5 | 0.21638 | 0.24351 | 0.20766 | 0.23369
1046 | 0.21488 | 0.24201 | 0.20622 | 0.23226
1046.5 | 0.21341 | 0.24054 | 0.20481 | 0.23085
1047 | 0.21188 | 0.239 | 0.20334 | 0.22937
1047.5 | 0.21034 | 0.23744 | 0.20186 | 0.22787
1048 | 0.20885 | 0.23587 | 0.20043 | 0.22637
1048.5 | 0.20731 | 0.23436 | 0.19895 | 0.22491
1049 | 0.20577 | 0.23284 | 0.19748 | 0.22346
1049.5 | 0.20424 | 0.23132 | 0.19601 | 0.222
1050 | 0.20266 | 0.22976 | 0.19449 | 0.2205
1050.5 | 0.2009294 | 0.2286438 | 0.19302 | 0.21905
1051 | 0.1999396 | 0.2266642 | 0.19155 | 0.21756
1051.5 | 0.19796 | 0.2246846 | 0.19013 | 0.21612
1052 | 0.1959804 | 0.2236948 | 0.18872 | 0.21464
1052.5 | 0.1949906 | 0.2217152 | 0.18726 | 0.21315
1053 | 0.193011 | 0.2197356 | 0.18581 | 0.21167
1053.5 | 0.1920212 | 0.2187458 | 0.1844 | 0.21019
1054 | 0.1900416 | 0.2167662 | 0.18301 | 0.20872
1054.5 | 0.1890518 | 0.2157764 | 0.18161 | 0.20727
1055 | 0.188062 | 0.2147866 | 0.18019 | 0.20588
1055.5 | 0.1860824 | 0.2137968 | 0.17882 | 0.20445
1056 | 0.1850926 | 0.2118172 | 0.17741 | 0.20306
1056.5 | 0.1841028 | 0.2098376 | 0.17601 | 0.20169
1057 | 0.1821232 | 0.2088478 | 0.17465 | 0.20038
1057.5 | 0.1811334 | 0.207858 | 0.1733 | 0.19904
1058 | 0.1791538 | 0.2058784 | 0.17195 | 0.1977
1058.5 | 0.178164 | 0.2048886 | 0.17059 | 0.19638
1059 | 0.1761844 | 0.202909 | 0.16922 | 0.19507
1059.5 | 0.1742048 | 0.2019192 | 0.16784 | 0.19374
1060 | 0.173215 | 0.1999396 | 0.16644 | 0.19241
1060.5 | 0.1722252 | 0.1989498 | 0.16505 | 0.19107
1061 | 0.1702456 | 0.19796 | 0.16359 | 0.18967
1061.5 | 0.168266 | 0.1959804 | 0.16214 | 0.18829
1062 | 0.1672762 | 0.1949906 | 0.16066 | 0.18689
1062.5 | 0.1662864 | 0.193011 | 0.15919 | 0.18551
1063 | 0.1643068 | 0.1920212 | 0.15769 | 0.18409
1063.5 | 0.163317 | 0.1910314 | 0.15615 | 0.18271
1064 | 0.1613374 | 0.1890518 | 0.15463 | 0.1813
1064.5 | 0.1593578 | 0.1870722 | 0.15309 | 0.17981
1065 | 0.158368 | 0.1860824 | 0.15153 | 0.17834
1065.5 | 0.1563884 | 0.1841028 | 0.14996 | 0.17685
1066 | 0.1544088 | 0.183113 | 0.14837 | 0.17531
1066.5 | 0.153419 | 0.1811334 | 0.14677 | 0.17379
1067 | 0.1514394 | 0.1791538 | 0.14512 | 0.17222
1067.5 | 0.1494598 | 0.178164 | 0.14348 | 0.17065
1068 | 0.1474802 | 0.1761844 | 0.14183 | 0.16904
1068.5 | 0.1464904 | 0.1751946 | 0.1402 | 0.16744
1069 | 0.1445108 | 0.173215 | 0.13859 | 0.16587
1069.5 | 0.1425312 | 0.1712354 | 0.13694 | 0.16433
1070 | 0.1405516 | 0.1692558 | 0.13536 | 0.16281
1070.5 | 0.1395618 | 0.168266 | 0.1338 | 0.16128
1071 | 0.1375822 | 0.1662864 | 0.13223 | 0.15979
1071.5 | 0.1356026 | 0.1643068 | 0.13074 | 0.15835
1072 | 0.1346128 | 0.163317 | 0.12925 | 0.15692
1072.5 | 0.1326332 | 0.1613374 | 0.12774 | 0.15551
1073 | 0.1316434 | 0.1603476 | 0.12629 | 0.15415
1073.5 | 0.1296638 | 0.1593578 | 0.12485 | 0.15282
1074 | 0.128674 | 0.1573782 | 0.12345 | 0.15159
1074.5 | 0.1276842 | 0.1563884 | 0.1221 | 0.15036
1075 | 0.1257046 | 0.1553986 | 0.12076 | 0.14911
1075.5 | 0.1247148 | 0.1544088 | 0.11943 | 0.14797
1076 | 0.123725 | 0.153419 | 0.1181 | 0.14683
1076.5 | 0.1217454 | 0.1524292 | 0.11682 | 0.14575
1077 | 0.1207556 | 0.1504496 | 0.11556 | 0.14469
1077.5 | 0.118776 | 0.1494598 | 0.11431 | 0.14362
1078 | 0.1177862 | 0.14847 | 0.11309 | 0.14256
1078.5 | 0.1167964 | 0.1474802 | 0.11192 | 0.14149
1079 | 0.1148168 | 0.1464904 | 0.11073 | 0.14044
1079.5 | 0.113827 | 0.1455006 | 0.10954 | 0.13938
1080 | 0.1128372 | 0.1445108 | 0.10837 | 0.13836
1080.5 | 0.1118474 | 0.143521 | 0.10715 | 0.13728
1081 | 0.1108576 | 0.1425312 | 0.10598 | 0.13625
1081.5 | 0.108878 | 0.1405516 | 0.10481 | 0.13522
1082 | 0.1078882 | 0.1395618 | 0.10368 | 0.1342
1082.5 | 0.1068984 | 0.1395618 | 0.10259 | 0.13317
1083 | 0.1059086 | 0.1375822 | 0.10146 | 0.13221
1083.5 | 0.1049188 | 0.1365924 | 0.10039 | 0.13129
1084 | 0.103929 | 0.1356026 | 0.09938 | 0.13039
1084.5 | 0.1029392 | 0.1346128 | 0.09833 | 0.12951
1085 | 0.1019494 | 0.133623 | 0.09734 | 0.12865
1085.5 | 0.0999698 | 0.1326332 | 0.09636 | 0.12781
1086 | 0.09898 | 0.1326332 | 0.09539 | 0.12699
1086.5 | 0.0979902 | 0.1316434 | 0.09448 | 0.12624
1087 | 0.0970004 | 0.1306536 | 0.09354 | 0.12552
1087.5 | 0.0960106 | 0.1296638 | 0.09261 | 0.12483
1088 | 0.0960106 | 0.1296638 | 0.09176 | 0.12418
1088.5 | 0.0950208 | 0.128674 | 0.09092 | 0.12358
1089 | 0.094031 | 0.128674 | 0.09017 | 0.12302
1089.5 | 0.0930412 | 0.1276842 | 0.08939 | 0.1225
1090 | 0.0920514 | 0.1276842 | 0.08863 | 0.12201
1090.5 | 0.0920514 | 0.1266944 | 0.08794 | 0.1216
1091 | 0.0910616 | 0.1257046 | 0.08728 | 0.12117
1091.5 | 0.0900718 | 0.1257046 | 0.08665 | 0.12077
1092 | 0.0900718 | 0.1257046 | 0.08605 | 0.1204
1092.5 | 0.089082 | 0.1247148 | 0.08549 | 0.12006
1093 | 0.0880922 | 0.1247148 | 0.08498 | 0.11969
1093.5 | 0.0880922 | 0.1247148 | 0.08445 | 0.11935
1094 | 0.0871024 | 0.123725 | 0.084 | 0.11909
1094.5 | 0.0871024 | 0.123725 | 0.08356 | 0.11882
1095 | 0.0871024 | 0.123725 | 0.08313 | 0.1186
1095.5 | 0.0861126 | 0.123725 | 0.08273 | 0.11836
1096 | 0.0861126 | 0.123725 | 0.08234 | 0.11821
1096.5 | 0.0851228 | 0.123725 | 0.082 | 0.11806
1097 | 0.0851228 | 0.1227352 | 0.08169 | 0.118
1097.5 | 0.0851228 | 0.1227352 | 0.08137 | 0.11794
1098 | 0.084133 | 0.1227352 | 0.08109 | 0.11798
1098.5 | 0.084133 | 0.1227352 | 0.08088 | 0.11802
1099 | 0.084133 | 0.1227352 | 0.08068 | 0.11806
1099.5 | 0.084133 | 0.1227352 | 0.08051 | 0.11819
1100 | 0.084133 | 0.1227352 | 0.08039 | 0.11837
1100.5 | 0.084133 | 0.123725 | 0.08028 | 0.11855
1101 | 0.084133 | 0.123725 | 0.08021 | 0.11878
1101.5 | 0.0831432 | 0.123725 | 0.08023 | 0.11907
1102 | 0.0831432 | 0.1247148 | 0.08024 | 0.11936
1102.5 | 0.0831432 | 0.1247148 | 0.0803 | 0.11967
1103 | 0.0831432 | 0.1257046 | 0.08042 | 0.12005
1103.5 | 0.084133 | 0.1257046 | 0.08055 | 0.12051
1104 | 0.084133 | 0.1266944 | 0.08074 | 0.12103
1104.5 | 0.084133 | 0.1266944 | 0.08095 | 0.12159
1105 | 0.0851228 | 0.1276842 | 0.08122 | 0.12217
1105.5 | 0.0851228 | 0.1276842 | 0.08156 | 0.12282
1106 | 0.0851228 | 0.128674 | 0.08192 | 0.12349
1106.5 | 0.0861126 | 0.1296638 | 0.0823 | 0.12423
1107 | 0.0861126 | 0.1296638 | 0.08275 | 0.12503
1107.5 | 0.0871024 | 0.1306536 | 0.08328 | 0.12584
1108 | 0.0880922 | 0.1316434 | 0.08388 | 0.12666
1108.5 | 0.0880922 | 0.1326332 | 0.08455 | 0.12759
1109 | 0.0880922 | 0.133623 | 0.08525 | 0.12854
1109.5 | 0.089082 | 0.1346128 | 0.08598 | 0.12951
1110 | 0.0900718 | 0.1365924 | 0.08675 | 0.13055
1110.5 | 0.0910616 | 0.1375822 | 0.08754 | 0.13162
1111 | 0.0920514 | 0.138572 | 0.08834 | 0.13277
1111.5 | 0.0930412 | 0.1395618 | 0.08924 | 0.13395
1112 | 0.094031 | 0.1415414 | 0.09016 | 0.13517
1112.5 | 0.0950208 | 0.1425312 | 0.09111 | 0.13643
1113 | 0.0960106 | 0.143521 | 0.09208 | 0.13778
1113.5 | 0.0970004 | 0.1455006 | 0.0931 | 0.13913
1114 | 0.09898 | 0.1464904 | 0.0942 | 0.14057
1114.5 | 0.0999698 | 0.1474802 | 0.09533 | 0.1421
1115 | 0.1009596 | 0.1494598 | 0.09651 | 0.14366
1115.5 | 0.1019494 | 0.1514394 | 0.09777 | 0.14529
1116 | 0.1029392 | 0.1524292 | 0.09912 | 0.14694
1116.5 | 0.1049188 | 0.1544088 | 0.10051 | 0.14865
1117 | 0.1059086 | 0.1563884 | 0.10193 | 0.15039
1117.5 | 0.1068984 | 0.158368 | 0.10341 | 0.15216
1118 | 0.108878 | 0.1603476 | 0.10492 | 0.15401
1118.5 | 0.1108576 | 0.1623272 | 0.10646 | 0.15591
1119 | 0.1118474 | 0.1643068 | 0.10809 | 0.15781
1119.5 | 0.113827 | 0.1672762 | 0.10975 | 0.15977
1120 | 0.1158066 | 0.1692558 | 0.11146 | 0.16184
1120.5 | 0.118776 | 0.1712354 | 0.11323 | 0.16394
1121 | 0.1207556 | 0.1742048 | 0.11504 | 0.1661
1121.5 | 0.1217454 | 0.1761844 | 0.11691 | 0.16837
1122 | 0.1247148 | 0.178164 | 0.11889 | 0.17067
1122.5 | 0.1266944 | 0.1801436 | 0.12089 | 0.17303
1123 | 0.128674 | 0.1821232 | 0.12302 | 0.17545
1123.5 | 0.1306536 | 0.1850926 | 0.12515 | 0.17794
1124 | 0.1326332 | 0.1870722 | 0.12735 | 0.18046
1124.5 | 0.1346128 | 0.1900416 | 0.12966 | 0.18306
1125 | 0.1365924 | 0.193011 | 0.13198 | 0.18573
1125.5 | 0.1395618 | 0.1959804 | 0.13436 | 0.18849
1126 | 0.1425312 | 0.1989498 | 0.13679 | 0.19129
1126.5 | 0.1445108 | 0.202909 | 0.13929 | 0.19418
1127 | 0.1474802 | 0.2058784 | 0.14185 | 0.19716
1127.5 | 0.1504496 | 0.2088478 | 0.14442 | 0.20029
1128 | 0.153419 | 0.212807 | 0.14706 | 0.20351
1128.5 | 0.1563884 | 0.2157764 | 0.14988 | 0.20677
1129 | 0.1593578 | 0.2187458 | 0.15277 | 0.21022
1129.5 | 0.1623272 | 0.222705 | 0.15568 | 0.2137
1130 | 0.1662864 | 0.2256744 | 0.15872 | 0.21727
1130.5 | 0.168266 | 0.2296336 | 0.16179 | 0.22085
1131 | 0.1722252 | 0.2335928 | 0.16494 | 0.22449
1131.5 | 0.1751946 | 0.237552 | 0.16817 | 0.22818
1132 | 0.178164 | 0.2415112 | 0.17143 | 0.23188
1132.5 | 0.1821232 | 0.2454704 | 0.17475 | 0.23562
1133 | 0.1850926 | 0.2494296 | 0.1781 | 0.23937
1133.5 | 0.1890518 | 0.2543786 | 0.1815 | 0.24319
1134 | 0.193011 | 0.2583378 | 0.18503 | 0.24702
1134.5 | 0.1959804 | 0.262297 | 0.18853 | 0.25098
1135 | 0.2009294 | 0.2662562 | 0.19216 | 0.25501
1135.5 | 0.2048886 | 0.2702154 | 0.19585 | 0.25907
1136 | 0.207858 | 0.2751644 | 0.19961 | 0.26322
1136.5 | 0.2118172 | 0.2781338 | 0.20344 | 0.26746
1137 | 0.2157764 | 0.2830828 | 0.20734 | 0.27173
1137.5 | 0.2197356 | 0.287042 | 0.21131 | 0.27612
1138 | 0.2246846 | 0.291991 | 0.2154 | 0.2805
1138.5 | 0.2286438 | 0.2959502 | 0.21947 | 0.285
1139 | 0.232603 | 0.3008992 | 0.22366 | 0.28958
1139.5 | 0.237552 | 0.3058482 | 0.22791 | 0.29421
1140 | 0.2415112 | 0.3107972 | 0.23221 | 0.29897
1140.5 | 0.2464602 | 0.316736 | 0.23658 | 0.30377
1141 | 0.2514092 | 0.321685 | 0.24095 | 0.30866
1141.5 | 0.2553684 | 0.3276238 | 0.24539 | 0.31366
1142 | 0.2613072 | 0.3325728 | 0.24987 | 0.31874
1142.5 | 0.2652664 | 0.3375218 | 0.25438 | 0.32393
1143 | 0.2702154 | 0.3434606 | 0.25903 | 0.32919
1143.5 | 0.2751644 | 0.3493994 | 0.26374 | 0.33455
1144 | 0.2801134 | 0.3543484 | 0.26846 | 0.34002
1144.5 | 0.2850624 | 0.3602872 | 0.2733 | 0.3455
1145 | 0.2900114 | 0.3652362 | 0.27823 | 0.35107
1145.5 | 0.2949604 | 0.3721648 | 0.28326 | 0.35673
1146 | 0.3008992 | 0.3771138 | 0.28842 | 0.36246
1146.5 | 0.3058482 | 0.3830526 | 0.29363 | 0.36821
1147 | 0.3107972 | 0.3899812 | 0.29893 | 0.37403
1147.5 | 0.3157462 | 0.3949302 | 0.3043 | 0.3799
1148 | 0.321685 | 0.4018588 | 0.30976 | 0.38575
1148.5 | 0.3276238 | 0.4077976 | 0.31534 | 0.39172
1149 | 0.3335626 | 0.4147262 | 0.32098 | 0.39777
1149.5 | 0.3404912 | 0.4216548 | 0.32664 | 0.40391
1150 | 0.34643 | 0.4275936 | 0.33242 | 0.41009