## Sheet1
Wavelength(nm) | Reflection(%)
2600 | 99.563
2590 | 91.52
2580 | 84.785
2570 | 87.147 | PTP1-20-14×14 Penta Prisms,N-BK7,Aluminum Coating This file indicates a typical data and there may be differences between product batches. If you have any questions, please contact LBTEK Technical Support. To quote this data, please indicate that the data source is from LBTEK.
2560 | 97.187
2550 | 90.767
2540 | 95.826
2530 | 97.818
2520 | 97.189
2510 | 99.725
2500 | 97.246
2490 | 97.972
2480 | 97.061
2470 | 98.062 | LBTEK Mall：www.lbtek.com Tel：0731-84165699 LBTEK Technical Support E-mail：service@lbtek.com
2460 | 98.961
2450 | 98.632
2440 | 95.357
2430 | 99.401
2420 | 94.836
2410 | 97.933
2400 | 99.411
2390 | 99.559
2380 | 95.885
2370 | 98.211
2360 | 95.468
2350 | 96.833
2340 | 98.203
2330 | 97.158
2320 | 97.538
2310 | 96.358
2300 | 97.957
2290 | 96.51
2280 | 97.332
2270 | 95.514
2260 | 97.411
2250 | 96.761
2240 | 97.857
2230 | 96.488
2220 | 97.174
2210 | 98.084
2200 | 97.159
2190 | 95.916
2180 | 96.714
2170 | 96.638
2160 | 95.314
2150 | 97.18
2140 | 96.797
2130 | 95.952
2120 | 96.15
2110 | 96.855
2100 | 97.532
2090 | 97.361
2080 | 97.179
2070 | 97.109
2060 | 95.863
2050 | 95.316
2040 | 96.529
2030 | 96.26
2020 | 96.314
2010 | 96.125
2000 | 96.282
1990 | 96.584
1980 | 97.558
1970 | 96.76
1960 | 95.974
1950 | 95.522
1940 | 95.562
1930 | 96.753
1920 | 96.704
1910 | 95.779
1900 | 95.364
1890 | 95.207
1880 | 95.444
1870 | 95.229
1860 | 95.933
1850 | 95.939
1840 | 95.753
1830 | 95.368
1820 | 95.519
1810 | 95.935
1800 | 95.219
1790 | 95.076
1780 | 95.291
1770 | 94.85
1760 | 94.77
1750 | 95.243
1740 | 95.027
1730 | 94.82
1720 | 94.89
1710 | 95.11
1700 | 94.734
1690 | 94.801
1680 | 94.686
1670 | 94.632
1660 | 94.795
1650 | 94.311
1640 | 94.046
1630 | 94.181
1620 | 93.827
1610 | 93.98
1600 | 93.854
1590 | 94.197
1580 | 93.985
1570 | 93.853
1560 | 94.02
1550 | 93.824
1540 | 93.644
1530 | 93.753
1520 | 93.356
1510 | 93.525
1500 | 93.328
1490 | 93.431
1480 | 93.557
1470 | 93.06
1460 | 92.89
1450 | 93.077
1440 | 92.538
1430 | 92.526
1420 | 92.502
1410 | 92.478
1400 | 92.452
1390 | 92.168
1380 | 91.889
1370 | 91.402
1360 | 91.546
1350 | 91.296
1340 | 91.389
1330 | 91.133
1320 | 91.163
1310 | 90.937
1300 | 90.822
1290 | 90.527
1280 | 90.487
1270 | 90.205
1260 | 90.322
1250 | 89.949
1240 | 89.807
1230 | 89.601
1220 | 89.2
1210 | 89.001
1200 | 89.072
1190 | 88.84
1180 | 88.843
1170 | 88.2
1160 | 88.166
1150 | 87.763
1140 | 87.698
1130 | 87.618
1120 | 87.204
1110 | 86.987
1100 | 86.768
1090 | 86.639
1080 | 86.11
1070 | 86.136
1060 | 85.89
1050 | 85.614
1040 | 85.218
1030 | 84.838
1020 | 84.732
1010 | 84.233
1000 | 83.982
990 | 83.522
980 | 83.378
970 | 82.343
960 | 81.853
950 | 81.51
940 | 81.078
930 | 80.197
920 | 79.733
910 | 79.102
900 | 78.262
890 | 78.784
880 | 78.701
870 | 77.96
860 | 75.315
850 | 77.917
840 | 75.136
830 | 76.635
820 | 77.289
810 | 79.865
800 | 80.956
790 | 81.91
780 | 81.764
770 | 82.795
760 | 83.529
750 | 85.349
740 | 84.869
730 | 86.009
720 | 87.169
710 | 87.542
700 | 88.927
690 | 89.396
680 | 89.911
670 | 89.507
660 | 90.99
650 | 90.743
640 | 91.652
630 | 91.828
620 | 92.506
610 | 93.104
600 | 92.755
590 | 93.634
580 | 93.155
570 | 94.38
560 | 94.255
550 | 94.352
540 | 94.508
530 | 94.746
520 | 94.81
510 | 94.658
500 | 94.8
490 | 95.132
480 | 94.188
470 | 93.893
460 | 94.855
450 | 93.772
440 | 94.893
430 | 92.6
420 | 92.998
410 | 93.09
400 | 92.802
390 | 86.63
380 | 86.334
370 | 93.939
360 | 86.83
350 | 87.659
340 | 76.815
330 | 76.725
320 | 76.95
310 | 89.293
300 | 67.01