## QWP-xxxxB
HWP-780B |  | HWP-800B |  | HWP-808B |  | HWP-830B |  | HWP-850B |  | HWP-905B |  | HWP-980B |  | HWP-1030B |  | HWP-1064B |  | HWP-1310B |  | HWP-1550B
Wavelength | Retardance | Wavelength | Retardance | Wavelength | Retardance | Wavelength | Retardance | Wavelength | Retardance | Wavelength | Retardance | Wavelength | Retardance | Wavelength | Retardance | Wavelength | Retardance | Wavelength | Retardance | Wavelength | Retardance
nm | λ | nm | λ | nm | λ | nm | λ | nm | λ | nm | λ | nm | λ | nm | λ | nm | λ | nm | λ | nm | λ
768.3 | 0.51 | 787.53699 | 0.51106 | 790.8 | 0.511 | 817.62 | 0.516 | 839.5 | 0.511 | 890.630066 | 0.510984294 | 962.5 | 0.51 | 1008.9 | 0.51 | 1050.5 | 0.51 | 1282.3656 | 0.51134 | 1515.9 | 0.51
769.8 | 0.509 | 789.11261 | 0.50951 | 792.4 | 0.509 | 819.202 | 0.514 | 841.1 | 0.51 | 892.197144 | 0.509943942 | 964.1 | 0.509 | 1010.8 | 0.509 | 1053.9 | 0.508 | 1285.78638 | 0.50991 | 1519.4 | 0.509
771.4 | 0.508 | 790.68811 | 0.50882 | 794 | 0.508 | 820.783 | 0.512 | 842.6 | 0.509 | 893.764038 | 0.508891975 | 965.6 | 0.509 | 1014.2 | 0.507 | 1057.3 | 0.506 | 1289.20764 | 0.50835 | 1522.9 | 0.507 | Quartz Zero Order Half Wave Plate The Curve of Center Wavelength Retardance of Waveplate (±10 nm） This file indicates a typical data and there may be differences between product batches. If you have any questions, please contact LBTEK Technical Support. To quote this data, please indicate that the data source is from LBTEK.
773 | 0.506 | 792.26343 | 0.50753 | 795.6 | 0.507 | 822.364 | 0.51 | 844.2 | 0.508 | 895.330872 | 0.508182611 | 967.2 | 0.508 | 1017.6 | 0.505 | 1060.7 | 0.503 | 1292.62915 | 0.50692 | 1526.4 | 0.505
774.6 | 0.505 | 793.83875 | 0.5059 | 797.1 | 0.506 | 823.945 | 0.508 | 845.8 | 0.506 | 896.897583 | 0.506865989 | 968.8 | 0.507 | 1021 | 0.503 | 1064.1 | 0.501 | 1296.05103 | 0.50538 | 1529.8 | 0.505
776.2 | 0.504 | 795.41382 | 0.50524 | 798.7 | 0.505 | 825.526 | 0.506 | 847.4 | 0.505 | 898.46405 | 0.506212531 | 970.4 | 0.506 | 1024.4 | 0.502 | 1067.5 | 0.498 | 1299.47339 | 0.50409 | 1533.3 | 0.503
777.8 | 0.503 | 796.98889 | 0.50416 | 800.3 | 0.504 | 827.107 | 0.503 | 849 | 0.504 | 900.030457 | 0.505327775 | 971.9 | 0.505 | 1027.8 | 0.5 | 1070.9 | 0.496 | 1302.89612 | 0.50247 | 1536.8 | 0.502
779.3 | 0.502 | 798.56378 | 0.50329 | 801.9 | 0.503 | 828.687 | 0.501 | 850.5 | 0.502 | 901.59668 | 0.504383978 | 973.5 | 0.504 | 1031.2 | 0.498 | 1074.3 | 0.493 | 1306.31909 | 0.50117 | 1540.3 | 0.501
780.9 | 0.501 | 800.13855 | 0.50144 | 803.5 | 0.501 | 830.268 | 0.499 | 852.1 | 0.501 | 903.16272 | 0.503622267 | 975.1 | 0.503 | 1034.6 | 0.496 | 1077.7 | 0.491 | 1309.74255 | 0.49936 | 1543.8 | 0.5
782.5 | 0.5 | 801.71326 | 0.50021 | 805 | 0.5 | 831.848 | 0.496 | 853.7 | 0.5 | 904.728638 | 0.502431319 | 976.6 | 0.502 | 1038.1 | 0.495 | 1081.1 | 0.489 | 1313.16626 | 0.49666 | 1547.2 | 0.5
784.1 | 0.499 | 803.28778 | 0.49939 | 806.6 | 0.5 | 833.429 | 0.494 | 855.3 | 0.498 | 906.294434 | 0.501816897 | 978.2 | 0.501 | 1041.5 | 0.493 |  |  | 1316.59058 | 0.49616 | 1550.7 | 0.499
785.7 | 0.498 | 804.86218 | 0.49739 | 808.2 | 0.499 | 835.009 | 0.492 | 856.8 | 0.497 | 907.860046 | 0.501005383 | 979.8 | 0.501 | 1044.9 | 0.491 |  |  | 1320.01502 | 0.49495 | 1554.2 | 0.496
787.2 | 0.497 | 806.43652 | 0.49663 | 809.8 | 0.498 | 836.589 | 0.49 | 858.4 | 0.495 | 909.425598 | 0.499949136 | 981.3 | 0.499 | 1048.3 | 0.49 |  |  | 1323.43994 | 0.49347 | 1557.7 | 0.495 | LBTEK Mall：www.lbtek.com Tel：400-060-6986 LBTEK Technical Support E-mail：service@lbtek.com
788.8 | 0.496 | 808.01068 | 0.4953 | 811.4 | 0.497 | 838.169 | 0.488 | 860 | 0.494 | 910.990906 | 0.498584111 | 982.9 | 0.498 |  |  |  |  | 1326.86523 | 0.49232 | 1561.2 | 0.494
790.4 | 0.495 | 809.58478 | 0.49496 | 812.9 | 0.496 | 839.749 | 0.486 | 861.6 | 0.493 | 912.55603 | 0.49773 | 984.5 | 0.497 |  |  |  |  | 1330.29089 | 0.49068 | 1564.7 | 0.493
792 | 0.494 | 811.15875 | 0.49352 | 814.5 | 0.495 | 841.329 | 0.485 | 863.1 | 0.492 | 914.121094 | 0.496933578 | 986 | 0.496 |  |  |  |  | 1333.71704 | 0.48953 | 1568.2 | 0.492
793.6 | 0.493 | 812.73254 | 0.49288 | 816.1 | 0.494 | 842.909 | 0.483 | 864.7 | 0.491 | 915.686035 | 0.495839353 | 987.6 | 0.495 | [6 empty] | 1571.7 | 0.49
795.2 | 0.492 | 814.30627 | 0.4914 | 817.7 | 0.493 |  |  | 866.3 | 0.49 | 917.250793 | 0.495009739 | 989.2 | 0.494
796.7 | 0.491 | 815.87982 | 0.49013 | 819.3 | 0.493 |  |  | 867.9 | 0.489 | 918.815308 | 0.494125325 | 990.8 | 0.493
798.3 | 0.489 |  |  | 820.8 | 0.491 |  |  |  |  | 920.379761 | 0.493373786 | 992.3 | 0.492
|  |  |  | 822.4 | 0.49 |  |  |  |  | 921.944153 | 0.492402692 | 993.9 | 0.491
|  |  |  | 824 | 0.489 |  |  |  |  | 923.508179 | 0.491905933 | 995.5 | 0.49
[10 empty] | 925.072266 | 0.490802681
[10 empty] | 926.636047 | 0.490216275
[10 empty] | 928.199829 | 0.488960647