## Sheet1
Wavelength | Reflection
| S1 | S2 | S3 | S4
(nm) | (%) | (%) | (%) | (%)
1050 | 0.829 | 0.52004 | 0.54317 | 0.80437
1050.5 | 0.81935 | 0.51287 | 0.53627 | 0.79473
1051 | 0.80979 | 0.50582 | 0.52935 | 0.78537 | Non-Polarized Beamsplitter Cube R:T=90:10, N-BK7, C Coating: 1100 nm-1600 nm This file indicates a typical data and there may be differences between product batches. If you have any questions, please contact LBTEK Technical Support. To quote this data, please indicate that the data source is from LBTEK.
1051.5 | 0.80024 | 0.49912 | 0.52286 | 0.77601
1052 | 0.79124 | 0.49299 | 0.51663 | 0.76695
1052.5 | 0.78245 | 0.48724 | 0.51056 | 0.7582
1053 | 0.77367 | 0.48157 | 0.50481 | 0.74967
1053.5 | 0.76518 | 0.47611 | 0.49918 | 0.74134
1054 | 0.75676 | 0.47059 | 0.49349 | 0.73325
1054.5 | 0.74839 | 0.46501 | 0.48804 | 0.72492
1055 | 0.74008 | 0.45947 | 0.48264 | 0.71667
1055.5 | 0.73201 | 0.45421 | 0.47695 | 0.70883 | LBTEK Mall：www.lbtek.com Tel：0731-84165699 LBTEK Technical Support E-mail：service@lbtek.com
1056 | 0.72404 | 0.4491 | 0.4711 | 0.70117
1056.5 | 0.71615 | 0.44409 | 0.46496 | 0.69382
1057 | 0.70849 | 0.43912 | 0.45874 | 0.68646
1057.5 | 0.70103 | 0.43442 | 0.45283 | 0.67927
1058 | 0.69411 | 0.43022 | 0.44695 | 0.67224
1058.5 | 0.6873 | 0.42633 | 0.44107 | 0.66557
1059 | 0.68079 | 0.42251 | 0.43528 | 0.6589
1059.5 | 0.67444 | 0.41882 | 0.42984 | 0.65217
1060 | 0.66809 | 0.41501 | 0.42464 | 0.64554
1060.5 | 0.66207 | 0.41129 | 0.41983 | 0.63888
1061 | 0.65612 | 0.40751 | 0.41509 | 0.6324
1061.5 | 0.64999 | 0.40379 | 0.41022 | 0.62591
1062 | 0.64363 | 0.40008 | 0.40518 | 0.61957
1062.5 | 0.63736 | 0.3965 | 0.40018 | 0.61328
1063 | 0.63097 | 0.39295 | 0.39555 | 0.60713
1063.5 | 0.6245 | 0.38929 | 0.39083 | 0.60122
1064 | 0.61813 | 0.38584 | 0.38616 | 0.59528
1064.5 | 0.6116 | 0.3825 | 0.38146 | 0.5892
1065 | 0.60502 | 0.37918 | 0.37687 | 0.58317
1065.5 | 0.59855 | 0.37563 | 0.37247 | 0.57728
1066 | 0.59224 | 0.37198 | 0.3681 | 0.57121
1066.5 | 0.58576 | 0.36842 | 0.36363 | 0.56515
1067 | 0.57931 | 0.36502 | 0.35899 | 0.55911
1067.5 | 0.57293 | 0.36165 | 0.35457 | 0.55306
1068 | 0.56645 | 0.35811 | 0.35007 | 0.54701
1068.5 | 0.56021 | 0.35475 | 0.34555 | 0.54127
1069 | 0.55402 | 0.35137 | 0.34114 | 0.53565
1069.5 | 0.54797 | 0.34807 | 0.33677 | 0.53014
1070 | 0.54199 | 0.34455 | 0.33262 | 0.52484
1070.5 | 0.53614 | 0.34085 | 0.32845 | 0.51967
1071 | 0.5303 | 0.33696 | 0.32436 | 0.51454
1071.5 | 0.52444 | 0.33282 | 0.32024 | 0.50943
1072 | 0.51869 | 0.32856 | 0.3161 | 0.50447
1072.5 | 0.51279 | 0.3239 | 0.31184 | 0.49939
1073 | 0.50693 | 0.31938 | 0.30747 | 0.49418
1073.5 | 0.50119 | 0.31493 | 0.30299 | 0.48903
1074 | 0.49557 | 0.31078 | 0.29868 | 0.48389
1074.5 | 0.48995 | 0.30649 | 0.29457 | 0.47862
1075 | 0.48448 | 0.30223 | 0.29052 | 0.47356
1075.5 | 0.47925 | 0.2981 | 0.28651 | 0.46863
1076 | 0.47398 | 0.29409 | 0.28251 | 0.46371
1076.5 | 0.46881 | 0.29044 | 0.27889 | 0.45871
1077 | 0.46394 | 0.28676 | 0.27539 | 0.45408
1077.5 | 0.45886 | 0.28299 | 0.27205 | 0.4495
1078 | 0.45364 | 0.2791 | 0.26878 | 0.44505
1078.5 | 0.44853 | 0.27536 | 0.26528 | 0.44077
1079 | 0.44335 | 0.27171 | 0.26184 | 0.4362
1079.5 | 0.43831 | 0.26815 | 0.25844 | 0.43166
1080 | 0.43363 | 0.26474 | 0.25507 | 0.42745
1080.5 | 0.42909 | 0.26138 | 0.25156 | 0.42336
1081 | 0.42466 | 0.258 | 0.24827 | 0.41914
1081.5 | 0.42036 | 0.25462 | 0.24509 | 0.41481
1082 | 0.41635 | 0.25137 | 0.24198 | 0.41022
1082.5 | 0.41255 | 0.24824 | 0.23924 | 0.40566
1083 | 0.40917 | 0.24519 | 0.23654 | 0.40116
1083.5 | 0.40577 | 0.24221 | 0.23412 | 0.39683
1084 | 0.40217 | 0.23923 | 0.23205 | 0.39234
1084.5 | 0.39832 | 0.23622 | 0.23012 | 0.38793
1085 | 0.39434 | 0.23321 | 0.22811 | 0.38365
1085.5 | 0.39053 | 0.23052 | 0.22591 | 0.37952
1086 | 0.38656 | 0.22798 | 0.22362 | 0.37571
1086.5 | 0.38246 | 0.22551 | 0.22125 | 0.37227
1087 | 0.37831 | 0.22314 | 0.21889 | 0.36909
1087.5 | 0.37419 | 0.22099 | 0.21672 | 0.36564
1088 | 0.36998 | 0.21899 | 0.21446 | 0.3622
1088.5 | 0.36582 | 0.21713 | 0.21204 | 0.35887
1089 | 0.36187 | 0.21541 | 0.20983 | 0.35557
1089.5 | 0.35769 | 0.21356 | 0.20788 | 0.35227
1090 | 0.35373 | 0.2117 | 0.20597 | 0.34902
1090.5 | 0.34985 | 0.21001 | 0.20398 | 0.34549
1091 | 0.34592 | 0.20833 | 0.20203 | 0.34186
1091.5 | 0.34186 | 0.20657 | 0.19976 | 0.33848
1092 | 0.33797 | 0.20471 | 0.19756 | 0.33521
1092.5 | 0.33422 | 0.20282 | 0.19555 | 0.33187
1093 | 0.33042 | 0.20085 | 0.19332 | 0.32865
1093.5 | 0.32687 | 0.1991 | 0.19111 | 0.3255
1094 | 0.32317 | 0.19729 | 0.18913 | 0.32224
1094.5 | 0.31938 | 0.1954 | 0.18717 | 0.31911
1095 | 0.31563 | 0.19351 | 0.18494 | 0.31587
1095.5 | 0.31205 | 0.19157 | 0.18263 | 0.31232
1096 | 0.30846 | 0.1898 | 0.18028 | 0.30849
1096.5 | 0.30496 | 0.18807 | 0.17785 | 0.30453
1097 | 0.30142 | 0.18663 | 0.17528 | 0.30035
1097.5 | 0.29791 | 0.18503 | 0.17274 | 0.29626
1098 | 0.2946 | 0.18357 | 0.17009 | 0.29236
1098.5 | 0.2914 | 0.18197 | 0.16778 | 0.28851
1099 | 0.28818 | 0.18042 | 0.16571 | 0.28492
1099.5 | 0.28506 | 0.17881 | 0.16394 | 0.28174
1100 | 0.28217 | 0.17722 | 0.16243 | 0.27899
1100.5 | 0.27932 | 0.17561 | 0.16108 | 0.27632
1101 | 0.27666 | 0.17387 | 0.15987 | 0.27378
1101.5 | 0.2742 | 0.17232 | 0.15883 | 0.27114
1102 | 0.2718 | 0.17065 | 0.15771 | 0.26853
1102.5 | 0.26962 | 0.16911 | 0.15652 | 0.26584
1103 | 0.26778 | 0.16761 | 0.15547 | 0.26313
1103.5 | 0.26605 | 0.16632 | 0.15428 | 0.26031
1104 | 0.26438 | 0.1649 | 0.153 | 0.25742
1104.5 | 0.26282 | 0.16332 | 0.15176 | 0.25491
1105 | 0.26128 | 0.16189 | 0.15065 | 0.25252
1105.5 | 0.25965 | 0.16039 | 0.14949 | 0.25024
1106 | 0.25818 | 0.15909 | 0.14849 | 0.2481
1106.5 | 0.25671 | 0.15796 | 0.14741 | 0.24616
1107 | 0.2552 | 0.15694 | 0.14638 | 0.24433
1107.5 | 0.25367 | 0.15608 | 0.14574 | 0.24267
1108 | 0.25222 | 0.15543 | 0.14527 | 0.24113
1108.5 | 0.25071 | 0.15513 | 0.14482 | 0.23959
1109 | 0.24911 | 0.15477 | 0.14442 | 0.23804
1109.5 | 0.24768 | 0.1544 | 0.14376 | 0.23658
1110 | 0.24626 | 0.15405 | 0.14298 | 0.23515
1110.5 | 0.24491 | 0.15373 | 0.14219 | 0.23382
1111 | 0.2434 | 0.15328 | 0.14135 | 0.23265
1111.5 | 0.24182 | 0.15278 | 0.14029 | 0.23137
1112 | 0.24016 | 0.1523 | 0.13913 | 0.23013
1112.5 | 0.23849 | 0.15174 | 0.13821 | 0.22892
1113 | 0.23683 | 0.15101 | 0.13723 | 0.22788
1113.5 | 0.23512 | 0.15027 | 0.13643 | 0.22676
1114 | 0.23337 | 0.14954 | 0.13573 | 0.22565
1114.5 | 0.23139 | 0.14876 | 0.13499 | 0.22447
1115 | 0.22975 | 0.14804 | 0.13423 | 0.22316
1115.5 | 0.22802 | 0.1473 | 0.13361 | 0.22188
1116 | 0.22632 | 0.14641 | 0.13301 | 0.2206
1116.5 | 0.22471 | 0.14566 | 0.13219 | 0.21937
1117 | 0.22317 | 0.1452 | 0.13168 | 0.21819
1117.5 | 0.22169 | 0.14488 | 0.13112 | 0.21717
1118 | 0.22025 | 0.14464 | 0.13055 | 0.21614
1118.5 | 0.21881 | 0.14463 | 0.13016 | 0.21505
1119 | 0.21722 | 0.14456 | 0.1298 | 0.21402
1119.5 | 0.21579 | 0.14439 | 0.12922 | 0.21296
1120 | 0.21445 | 0.14422 | 0.12855 | 0.21184
1120.5 | 0.21312 | 0.14411 | 0.12803 | 0.21074
1121 | 0.21167 | 0.14401 | 0.12738 | 0.20985
1121.5 | 0.21023 | 0.14382 | 0.12689 | 0.20906
1122 | 0.20873 | 0.1436 | 0.12643 | 0.20845
1122.5 | 0.20738 | 0.14316 | 0.12616 | 0.20815
1123 | 0.20606 | 0.14281 | 0.12591 | 0.20777
1123.5 | 0.20479 | 0.14221 | 0.12601 | 0.20743
1124 | 0.20358 | 0.14163 | 0.12605 | 0.20733
1124.5 | 0.20264 | 0.14092 | 0.12617 | 0.20707
1125 | 0.20187 | 0.14023 | 0.1263 | 0.20656
1125.5 | 0.20118 | 0.13964 | 0.12627 | 0.20596
1126 | 0.20061 | 0.13916 | 0.12621 | 0.20525
1126.5 | 0.20006 | 0.13874 | 0.12605 | 0.20432
1127 | 0.19952 | 0.13817 | 0.12581 | 0.20352
1127.5 | 0.19896 | 0.13784 | 0.12564 | 0.20293
1128 | 0.19849 | 0.1375 | 0.12558 | 0.20251
1128.5 | 0.1978 | 0.13712 | 0.12538 | 0.20234
1129 | 0.19707 | 0.13685 | 0.12516 | 0.2023
1129.5 | 0.19634 | 0.13669 | 0.12495 | 0.20214
1130 | 0.19578 | 0.13659 | 0.12484 | 0.20198
1130.5 | 0.19534 | 0.13651 | 0.12476 | 0.2019
1131 | 0.19501 | 0.13689 | 0.12482 | 0.20189
1131.5 | 0.1946 | 0.13743 | 0.12469 | 0.20175
1132 | 0.19411 | 0.13818 | 0.12461 | 0.20126
1132.5 | 0.19375 | 0.13906 | 0.12473 | 0.20073
1133 | 0.19349 | 0.13967 | 0.1249 | 0.20013
1133.5 | 0.19321 | 0.14027 | 0.12502 | 0.19967
1134 | 0.19272 | 0.14067 | 0.12519 | 0.19922
1134.5 | 0.19212 | 0.14095 | 0.12525 | 0.19864
1135 | 0.19135 | 0.14087 | 0.12534 | 0.198
1135.5 | 0.19077 | 0.1406 | 0.12542 | 0.19727
1136 | 0.19019 | 0.14029 | 0.12543 | 0.19655
1136.5 | 0.18963 | 0.13998 | 0.1254 | 0.19572
1137 | 0.18919 | 0.13957 | 0.12534 | 0.19506
1137.5 | 0.18869 | 0.13909 | 0.12546 | 0.19436
1138 | 0.18824 | 0.13863 | 0.12542 | 0.19351
1138.5 | 0.18787 | 0.1384 | 0.12537 | 0.1927
1139 | 0.18774 | 0.13829 | 0.12536 | 0.19196
1139.5 | 0.18772 | 0.13824 | 0.12544 | 0.19128
1140 | 0.18786 | 0.1382 | 0.12548 | 0.19047
1140.5 | 0.18797 | 0.13811 | 0.12558 | 0.18963
1141 | 0.18804 | 0.13811 | 0.12567 | 0.18868
1141.5 | 0.18816 | 0.13812 | 0.12575 | 0.18782
1142 | 0.18821 | 0.13816 | 0.12588 | 0.18702
1142.5 | 0.18813 | 0.13821 | 0.12593 | 0.18621
1143 | 0.18798 | 0.1381 | 0.12588 | 0.18555
1143.5 | 0.18774 | 0.13814 | 0.12576 | 0.18489
1144 | 0.18742 | 0.13803 | 0.12566 | 0.1845
1144.5 | 0.18705 | 0.13814 | 0.12556 | 0.18408
1145 | 0.18666 | 0.13838 | 0.1255 | 0.18378
1145.5 | 0.18626 | 0.13883 | 0.12556 | 0.1835
1146 | 0.18587 | 0.13922 | 0.1257 | 0.18333
1146.5 | 0.18559 | 0.13954 | 0.12597 | 0.18325
1147 | 0.18522 | 0.1401 | 0.12635 | 0.18302
1147.5 | 0.18488 | 0.14037 | 0.12683 | 0.18279
1148 | 0.18451 | 0.14071 | 0.1273 | 0.18262
1148.5 | 0.18412 | 0.14088 | 0.12779 | 0.18267
1149 | 0.18381 | 0.14124 | 0.12811 | 0.18277
1149.5 | 0.18354 | 0.14158 | 0.12839 | 0.18269
1150 | 0.18329 | 0.14191 | 0.12862 | 0.18279
1150.5 | 0.18305 | 0.14225 | 0.12865 | 0.18282
1151 | 0.18279 | 0.1425 | 0.12862 | 0.18288
1151.5 | 0.18246 | 0.14307 | 0.12854 | 0.18299
1152 | 0.18218 | 0.14367 | 0.12859 | 0.18314
1152.5 | 0.18202 | 0.14436 | 0.12867 | 0.18337
1153 | 0.18187 | 0.14497 | 0.1287 | 0.18365
1153.5 | 0.18158 | 0.14551 | 0.12873 | 0.18397
1154 | 0.18136 | 0.14628 | 0.12876 | 0.1841
1154.5 | 0.18128 | 0.14719 | 0.12901 | 0.18427
1155 | 0.18125 | 0.14808 | 0.12945 | 0.18476
1155.5 | 0.18124 | 0.149 | 0.12992 | 0.18529
1156 | 0.1813 | 0.15011 | 0.13022 | 0.1858
1156.5 | 0.18143 | 0.15109 | 0.13047 | 0.18615
1157 | 0.18148 | 0.1519 | 0.13083 | 0.18638
1157.5 | 0.18169 | 0.15262 | 0.13114 | 0.18676
1158 | 0.18184 | 0.15332 | 0.13149 | 0.18716
1158.5 | 0.18198 | 0.15386 | 0.1318 | 0.18759
1159 | 0.18223 | 0.1543 | 0.13201 | 0.18776
1159.5 | 0.18254 | 0.15455 | 0.13207 | 0.18778
1160 | 0.18285 | 0.15451 | 0.1323 | 0.18787
1160.5 | 0.18323 | 0.15459 | 0.1325 | 0.18794
1161 | 0.18363 | 0.15482 | 0.1328 | 0.18806
1161.5 | 0.18415 | 0.1549 | 0.13314 | 0.18813
1162 | 0.18469 | 0.15478 | 0.13362 | 0.18842
1162.5 | 0.18514 | 0.15469 | 0.13421 | 0.18861
1163 | 0.18572 | 0.15472 | 0.13479 | 0.18868
1163.5 | 0.18645 | 0.15471 | 0.1355 | 0.18885
1164 | 0.18728 | 0.1548 | 0.13617 | 0.18893
1164.5 | 0.1881 | 0.15485 | 0.1369 | 0.18904
1165 | 0.18886 | 0.1549 | 0.13751 | 0.18899
1165.5 | 0.18967 | 0.15502 | 0.13816 | 0.18901
1166 | 0.1904 | 0.15515 | 0.13861 | 0.18892
1166.5 | 0.19114 | 0.15542 | 0.13886 | 0.1888
1167 | 0.19166 | 0.15572 | 0.13908 | 0.18887
1167.5 | 0.192 | 0.15619 | 0.13927 | 0.18901
1168 | 0.19246 | 0.1566 | 0.13954 | 0.18911
1168.5 | 0.19291 | 0.15704 | 0.13992 | 0.18906
1169 | 0.19326 | 0.15736 | 0.14042 | 0.18917
1169.5 | 0.19352 | 0.15786 | 0.14099 | 0.18923
1170 | 0.19383 | 0.15832 | 0.14162 | 0.18945
1170.5 | 0.19401 | 0.15868 | 0.14253 | 0.18996
1171 | 0.19423 | 0.15897 | 0.14355 | 0.19058
1171.5 | 0.19445 | 0.15914 | 0.14468 | 0.19116
1172 | 0.19443 | 0.15944 | 0.14584 | 0.19168
1172.5 | 0.19435 | 0.1595 | 0.14679 | 0.19242
1173 | 0.19439 | 0.15972 | 0.14772 | 0.19326
1173.5 | 0.19432 | 0.15988 | 0.14858 | 0.19396
1174 | 0.19436 | 0.16016 | 0.14932 | 0.19452
1174.5 | 0.19442 | 0.16045 | 0.14994 | 0.19487
1175 | 0.19457 | 0.16084 | 0.15046 | 0.1953
1175.5 | 0.19467 | 0.16131 | 0.15086 | 0.19571
1176 | 0.19474 | 0.16181 | 0.15129 | 0.19631
1176.5 | 0.1948 | 0.16263 | 0.15181 | 0.19678
1177 | 0.19486 | 0.16323 | 0.15247 | 0.19736
1177.5 | 0.19493 | 0.16386 | 0.15314 | 0.19815
1178 | 0.19477 | 0.16452 | 0.15388 | 0.19896
1178.5 | 0.19467 | 0.16527 | 0.15469 | 0.19972
1179 | 0.19453 | 0.16618 | 0.15552 | 0.20034
1179.5 | 0.19445 | 0.16721 | 0.15631 | 0.201
1180 | 0.19437 | 0.16803 | 0.15702 | 0.20161
1180.5 | 0.19438 | 0.1688 | 0.15769 | 0.20217
1181 | 0.19442 | 0.16967 | 0.15823 | 0.20252
1181.5 | 0.1945 | 0.17035 | 0.15885 | 0.20276
1182 | 0.19463 | 0.17087 | 0.1595 | 0.20309
1182.5 | 0.19494 | 0.17142 | 0.16012 | 0.20353
1183 | 0.19519 | 0.17178 | 0.16089 | 0.20407
1183.5 | 0.19544 | 0.17186 | 0.1617 | 0.20458
1184 | 0.19567 | 0.17208 | 0.16253 | 0.205
1184.5 | 0.19584 | 0.1723 | 0.16337 | 0.20553
1185 | 0.19611 | 0.17262 | 0.16432 | 0.20605
1185.5 | 0.19652 | 0.173 | 0.16509 | 0.20653
1186 | 0.19697 | 0.17339 | 0.1659 | 0.20688
1186.5 | 0.19738 | 0.17364 | 0.16667 | 0.20729
1187 | 0.19776 | 0.17398 | 0.16729 | 0.20768
1187.5 | 0.19828 | 0.17452 | 0.16771 | 0.20784
1188 | 0.19893 | 0.17507 | 0.16808 | 0.20787
1188.5 | 0.19967 | 0.17551 | 0.1683 | 0.20785
1189 | 0.20034 | 0.17582 | 0.1684 | 0.20798
1189.5 | 0.20088 | 0.17603 | 0.16851 | 0.20805
1190 | 0.20144 | 0.17635 | 0.16849 | 0.20806
1190.5 | 0.20206 | 0.17657 | 0.16847 | 0.20802
1191 | 0.20256 | 0.17676 | 0.16852 | 0.20785
1191.5 | 0.20305 | 0.17701 | 0.16864 | 0.2078
1192 | 0.20353 | 0.17713 | 0.16877 | 0.20783
1192.5 | 0.20404 | 0.17718 | 0.16907 | 0.20777
1193 | 0.20467 | 0.17736 | 0.16947 | 0.20747
1193.5 | 0.20539 | 0.17766 | 0.16988 | 0.20728
1194 | 0.20597 | 0.17801 | 0.17032 | 0.20712
1194.5 | 0.20664 | 0.17838 | 0.17083 | 0.20702
1195 | 0.20737 | 0.17871 | 0.17124 | 0.20693
1195.5 | 0.20812 | 0.17895 | 0.17173 | 0.20694
1196 | 0.20891 | 0.17937 | 0.17221 | 0.20692
1196.5 | 0.20966 | 0.1799 | 0.1726 | 0.20694
1197 | 0.21036 | 0.1803 | 0.17273 | 0.207
1197.5 | 0.21112 | 0.18076 | 0.17275 | 0.207
1198 | 0.21203 | 0.1812 | 0.17285 | 0.20696
1198.5 | 0.21273 | 0.1818 | 0.17281 | 0.20681
1199 | 0.21351 | 0.18238 | 0.17267 | 0.20676
1199.5 | 0.21421 | 0.18295 | 0.17254 | 0.20688
1200 | 0.21482 | 0.18359 | 0.17246 | 0.20708
1200.5 | 0.21529 | 0.1842 | 0.17256 | 0.20718
1201 | 0.21571 | 0.18486 | 0.17277 | 0.2073
1201.5 | 0.21604 | 0.18558 | 0.17299 | 0.2075
1202 | 0.21634 | 0.18626 | 0.1732 | 0.20792
1202.5 | 0.21665 | 0.1868 | 0.17341 | 0.2082
1203 | 0.21692 | 0.18732 | 0.17362 | 0.20839
1203.5 | 0.21718 | 0.18784 | 0.17377 | 0.20844
1204 | 0.21742 | 0.18818 | 0.17392 | 0.20857
1204.5 | 0.21773 | 0.18843 | 0.17403 | 0.20893
1205 | 0.21799 | 0.18856 | 0.17417 | 0.20935
1205.5 | 0.21817 | 0.18867 | 0.17431 | 0.2098
1206 | 0.21828 | 0.18875 | 0.17443 | 0.21015
1206.5 | 0.21831 | 0.18875 | 0.17458 | 0.21056
1207 | 0.21831 | 0.18881 | 0.17484 | 0.21103
1207.5 | 0.21826 | 0.18886 | 0.17516 | 0.21147
1208 | 0.21813 | 0.18876 | 0.1755 | 0.21193
1208.5 | 0.21794 | 0.18871 | 0.17572 | 0.21231
1209 | 0.21772 | 0.18868 | 0.17591 | 0.21269
1209.5 | 0.21759 | 0.18862 | 0.17609 | 0.21315
1210 | 0.21743 | 0.1885 | 0.1764 | 0.21358
1210.5 | 0.2172 | 0.18828 | 0.17677 | 0.21414
1211 | 0.21702 | 0.18799 | 0.17722 | 0.21477
1211.5 | 0.21677 | 0.18768 | 0.17768 | 0.2155
1212 | 0.21659 | 0.18755 | 0.17811 | 0.21611
1212.5 | 0.21639 | 0.18735 | 0.1786 | 0.2167
1213 | 0.21616 | 0.18704 | 0.17929 | 0.21736
1213.5 | 0.21593 | 0.18672 | 0.18003 | 0.21805
1214 | 0.21569 | 0.18637 | 0.18069 | 0.21886
1214.5 | 0.21558 | 0.18627 | 0.18144 | 0.21959
1215 | 0.21544 | 0.18625 | 0.18214 | 0.22026
1215.5 | 0.21541 | 0.18607 | 0.1828 | 0.2208
1216 | 0.2153 | 0.18589 | 0.18333 | 0.22122
1216.5 | 0.21526 | 0.18572 | 0.18384 | 0.22154
1217 | 0.21528 | 0.18569 | 0.18416 | 0.22176
1217.5 | 0.21526 | 0.18575 | 0.18448 | 0.22191
1218 | 0.21529 | 0.18601 | 0.18465 | 0.22192
1218.5 | 0.21523 | 0.18618 | 0.18464 | 0.22192
1219 | 0.2152 | 0.1863 | 0.1845 | 0.22188
1219.5 | 0.21531 | 0.18661 | 0.18434 | 0.22183
1220 | 0.2154 | 0.18707 | 0.18425 | 0.22184
1220.5 | 0.21549 | 0.18759 | 0.1842 | 0.22195
1221 | 0.21559 | 0.18804 | 0.18405 | 0.2221
1221.5 | 0.21572 | 0.18841 | 0.18375 | 0.22214
1222 | 0.21591 | 0.18866 | 0.18346 | 0.22206
1222.5 | 0.21626 | 0.18913 | 0.18329 | 0.2219
1223 | 0.21668 | 0.18964 | 0.18314 | 0.22179
1223.5 | 0.21696 | 0.19012 | 0.183 | 0.22169
1224 | 0.21735 | 0.19048 | 0.18273 | 0.22162
1224.5 | 0.21783 | 0.19093 | 0.18247 | 0.22154
1225 | 0.21833 | 0.19141 | 0.18222 | 0.22135
1225.5 | 0.2189 | 0.19176 | 0.18206 | 0.22122
1226 | 0.21943 | 0.19199 | 0.18185 | 0.22124
1226.5 | 0.21984 | 0.1922 | 0.18156 | 0.22133
1227 | 0.22026 | 0.19238 | 0.18131 | 0.22143
1227.5 | 0.22055 | 0.19247 | 0.18101 | 0.22146
1228 | 0.22074 | 0.19267 | 0.1807 | 0.22146
1228.5 | 0.22083 | 0.19278 | 0.18054 | 0.22147
1229 | 0.22085 | 0.1929 | 0.18055 | 0.22142
1229.5 | 0.22092 | 0.19323 | 0.18058 | 0.22122
1230 | 0.22098 | 0.19375 | 0.18077 | 0.2209
1230.5 | 0.22082 | 0.19417 | 0.1811 | 0.22048
1231 | 0.22054 | 0.19442 | 0.18146 | 0.22005
1231.5 | 0.22039 | 0.19463 | 0.18198 | 0.21972
1232 | 0.2204 | 0.1949 | 0.18273 | 0.21945
1232.5 | 0.22045 | 0.19502 | 0.1833 | 0.21921
1233 | 0.22041 | 0.19513 | 0.18378 | 0.21911
1233.5 | 0.22024 | 0.19522 | 0.18428 | 0.21914
1234 | 0.21991 | 0.19516 | 0.1848 | 0.21928
1234.5 | 0.21964 | 0.19505 | 0.18538 | 0.21961
1235 | 0.21938 | 0.19501 | 0.18603 | 0.21986
1235.5 | 0.21908 | 0.19506 | 0.18668 | 0.22003
1236 | 0.21862 | 0.19491 | 0.18718 | 0.22016
1236.5 | 0.21801 | 0.19482 | 0.18784 | 0.22024
1237 | 0.21753 | 0.19476 | 0.18854 | 0.22037
1237.5 | 0.21696 | 0.19454 | 0.18935 | 0.2205
1238 | 0.21651 | 0.19438 | 0.19015 | 0.22064
1238.5 | 0.21611 | 0.19425 | 0.19077 | 0.22057
1239 | 0.21571 | 0.19413 | 0.19131 | 0.22064
1239.5 | 0.2153 | 0.19387 | 0.19178 | 0.22062
1240 | 0.21486 | 0.19372 | 0.19207 | 0.22052
1240.5 | 0.21441 | 0.19353 | 0.19218 | 0.22034
1241 | 0.21383 | 0.19336 | 0.1922 | 0.22004
1241.5 | 0.21335 | 0.19336 | 0.19214 | 0.21968
1242 | 0.21287 | 0.19349 | 0.19193 | 0.21938
1242.5 | 0.21233 | 0.19367 | 0.1918 | 0.21906
1243 | 0.21193 | 0.19382 | 0.19156 | 0.2186
1243.5 | 0.21165 | 0.19413 | 0.19137 | 0.21819
1244 | 0.21156 | 0.19438 | 0.19123 | 0.21794
1244.5 | 0.21152 | 0.19479 | 0.1912 | 0.21776
1245 | 0.21154 | 0.19524 | 0.19103 | 0.21765
1245.5 | 0.2117 | 0.19551 | 0.19075 | 0.21762
1246 | 0.21203 | 0.19559 | 0.19048 | 0.21755
1246.5 | 0.21248 | 0.19571 | 0.1901 | 0.21749
1247 | 0.21299 | 0.19583 | 0.18977 | 0.21743
1247.5 | 0.21353 | 0.19592 | 0.18944 | 0.21748
1248 | 0.21401 | 0.19598 | 0.18897 | 0.21746
1248.5 | 0.2144 | 0.19593 | 0.18843 | 0.21738
1249 | 0.2149 | 0.19575 | 0.18781 | 0.21735
1249.5 | 0.21532 | 0.19557 | 0.1872 | 0.21737
1250 | 0.2156 | 0.19532 | 0.18658 | 0.2174
1250.5 | 0.21591 | 0.19508 | 0.18601 | 0.21744
1251 | 0.21613 | 0.19488 | 0.18546 | 0.21767
1251.5 | 0.21623 | 0.19478 | 0.18489 | 0.21785
1252 | 0.21635 | 0.19466 | 0.18445 | 0.21796
1252.5 | 0.21644 | 0.19447 | 0.18401 | 0.21801
1253 | 0.21653 | 0.19422 | 0.18376 | 0.21798
1253.5 | 0.21672 | 0.19398 | 0.18369 | 0.21781
1254 | 0.21696 | 0.19383 | 0.18362 | 0.21748
1254.5 | 0.21715 | 0.19363 | 0.18354 | 0.21725
1255 | 0.21719 | 0.19331 | 0.18344 | 0.21698
1255.5 | 0.21713 | 0.19283 | 0.18326 | 0.21674
1256 | 0.21726 | 0.19231 | 0.18323 | 0.21658
1256.5 | 0.21757 | 0.19187 | 0.18339 | 0.21641
1257 | 0.21773 | 0.19151 | 0.18344 | 0.21623
1257.5 | 0.2177 | 0.191 | 0.18331 | 0.21622
1258 | 0.21745 | 0.19046 | 0.18323 | 0.21623
1258.5 | 0.21718 | 0.18989 | 0.18317 | 0.21616
1259 | 0.21686 | 0.18927 | 0.18308 | 0.21599
1259.5 | 0.21663 | 0.1888 | 0.18307 | 0.21585
1260 | 0.2162 | 0.18859 | 0.18299 | 0.21557
1260.5 | 0.21564 | 0.18846 | 0.18291 | 0.21529
1261 | 0.21498 | 0.18838 | 0.18294 | 0.21517
1261.5 | 0.21449 | 0.18849 | 0.18313 | 0.21497
1262 | 0.21412 | 0.18868 | 0.18328 | 0.21486
1262.5 | 0.21373 | 0.18889 | 0.18364 | 0.21467
1263 | 0.21346 | 0.18925 | 0.18405 | 0.2144
1263.5 | 0.21317 | 0.18958 | 0.18454 | 0.21412
1264 | 0.21286 | 0.18981 | 0.18509 | 0.21391
1264.5 | 0.21256 | 0.18997 | 0.18553 | 0.21363
1265 | 0.2124 | 0.19028 | 0.18593 | 0.21336
1265.5 | 0.21218 | 0.19046 | 0.18626 | 0.21296
1266 | 0.21196 | 0.19069 | 0.18655 | 0.21252
1266.5 | 0.21176 | 0.191 | 0.18663 | 0.21218
1267 | 0.21145 | 0.19129 | 0.18659 | 0.21184
1267.5 | 0.21112 | 0.19161 | 0.18653 | 0.21141
1268 | 0.21087 | 0.19187 | 0.18633 | 0.21106
1268.5 | 0.21056 | 0.19224 | 0.18613 | 0.21075
1269 | 0.21032 | 0.19238 | 0.18577 | 0.21037
1269.5 | 0.2101 | 0.19257 | 0.18533 | 0.20995
1270 | 0.20989 | 0.19258 | 0.18488 | 0.20953
1270.5 | 0.20972 | 0.19256 | 0.18441 | 0.20909
1271 | 0.20964 | 0.19258 | 0.18388 | 0.20858
1271.5 | 0.20949 | 0.19247 | 0.18325 | 0.20801
1272 | 0.20928 | 0.19236 | 0.18258 | 0.20728
1272.5 | 0.20908 | 0.19211 | 0.18184 | 0.20651
1273 | 0.20882 | 0.19191 | 0.18105 | 0.2056
1273.5 | 0.20852 | 0.19174 | 0.18045 | 0.20478
1274 | 0.20825 | 0.19144 | 0.17981 | 0.20396
1274.5 | 0.20784 | 0.19115 | 0.17933 | 0.20303
1275 | 0.20747 | 0.19074 | 0.17908 | 0.20217
1275.5 | 0.20723 | 0.19024 | 0.1789 | 0.20152
1276 | 0.20694 | 0.18964 | 0.17875 | 0.20101
1276.5 | 0.20661 | 0.18909 | 0.17859 | 0.20038
1277 | 0.20624 | 0.18843 | 0.17854 | 0.19971
1277.5 | 0.20588 | 0.18768 | 0.17842 | 0.1991
1278 | 0.20549 | 0.18699 | 0.17839 | 0.19848
1278.5 | 0.20517 | 0.18634 | 0.1783 | 0.19789
1279 | 0.20464 | 0.18568 | 0.17806 | 0.19748
1279.5 | 0.20404 | 0.18521 | 0.17788 | 0.197
1280 | 0.20347 | 0.18483 | 0.17769 | 0.19653
1280.5 | 0.20303 | 0.18433 | 0.17758 | 0.19624
1281 | 0.20262 | 0.18388 | 0.17752 | 0.19616
1281.5 | 0.20209 | 0.18353 | 0.17727 | 0.19604
1282 | 0.20146 | 0.18335 | 0.17689 | 0.19595
1282.5 | 0.2007 | 0.18311 | 0.17656 | 0.19579
1283 | 0.2 | 0.18305 | 0.17621 | 0.19541
1283.5 | 0.1993 | 0.18294 | 0.17586 | 0.19515
1284 | 0.19852 | 0.18293 | 0.17548 | 0.19477
1284.5 | 0.19767 | 0.18305 | 0.17515 | 0.19435
1285 | 0.19684 | 0.18303 | 0.17494 | 0.19383
1285.5 | 0.1961 | 0.18288 | 0.17491 | 0.19332
1286 | 0.19543 | 0.18263 | 0.17507 | 0.19288
1286.5 | 0.19492 | 0.18232 | 0.17519 | 0.1925
1287 | 0.19453 | 0.18192 | 0.17535 | 0.19227
1287.5 | 0.19414 | 0.18142 | 0.17559 | 0.1919
1288 | 0.19374 | 0.1809 | 0.17569 | 0.19165
1288.5 | 0.19332 | 0.18028 | 0.1757 | 0.19149
1289 | 0.19292 | 0.17966 | 0.17554 | 0.19123
1289.5 | 0.19252 | 0.17903 | 0.17533 | 0.19103
1290 | 0.19202 | 0.17835 | 0.17487 | 0.19069
1290.5 | 0.19134 | 0.17773 | 0.1742 | 0.19025
1291 | 0.19044 | 0.17702 | 0.17353 | 0.18975
1291.5 | 0.18957 | 0.17623 | 0.17283 | 0.18925
1292 | 0.18879 | 0.17543 | 0.17232 | 0.18871
1292.5 | 0.18817 | 0.17469 | 0.17196 | 0.1881
1293 | 0.18759 | 0.17398 | 0.17149 | 0.18751
1293.5 | 0.18704 | 0.17321 | 0.17102 | 0.18671
1294 | 0.18663 | 0.17246 | 0.17058 | 0.18601
1294.5 | 0.1862 | 0.1718 | 0.17021 | 0.18538
1295 | 0.18597 | 0.17131 | 0.16981 | 0.1848
1295.5 | 0.1857 | 0.17103 | 0.16928 | 0.18424
1296 | 0.18536 | 0.17065 | 0.16878 | 0.1836
1296.5 | 0.18489 | 0.17014 | 0.1682 | 0.18303
1297 | 0.18439 | 0.16985 | 0.16774 | 0.18248
1297.5 | 0.18393 | 0.16959 | 0.16734 | 0.18205
1298 | 0.18347 | 0.1695 | 0.16701 | 0.18173
1298.5 | 0.18311 | 0.16934 | 0.16683 | 0.18147
1299 | 0.1828 | 0.16908 | 0.16662 | 0.18124
1299.5 | 0.18243 | 0.16885 | 0.16644 | 0.18117
1300 | 0.18213 | 0.16852 | 0.16619 | 0.18128
1300.5 | 0.18185 | 0.16827 | 0.16584 | 0.1814
1301 | 0.18144 | 0.1679 | 0.16539 | 0.18138
1301.5 | 0.1809 | 0.16759 | 0.16489 | 0.18138
1302 | 0.18036 | 0.16713 | 0.16441 | 0.18141
1302.5 | 0.17984 | 0.16676 | 0.16379 | 0.18151
1303 | 0.17914 | 0.1663 | 0.16319 | 0.1815
1303.5 | 0.17852 | 0.1659 | 0.16253 | 0.18129
1304 | 0.17784 | 0.16554 | 0.16187 | 0.1811
1304.5 | 0.1773 | 0.16529 | 0.16133 | 0.18078
1305 | 0.17688 | 0.16509 | 0.16084 | 0.18049
1305.5 | 0.17654 | 0.16493 | 0.16033 | 0.18014
1306 | 0.17603 | 0.16497 | 0.15987 | 0.17962
1306.5 | 0.17541 | 0.16495 | 0.15946 | 0.17889
1307 | 0.17483 | 0.16501 | 0.15915 | 0.17812
1307.5 | 0.17415 | 0.1649 | 0.15893 | 0.17739
1308 | 0.17365 | 0.16493 | 0.15863 | 0.17657
1308.5 | 0.17299 | 0.16486 | 0.15831 | 0.17583
1309 | 0.17223 | 0.16474 | 0.15791 | 0.17506
1309.5 | 0.17154 | 0.1645 | 0.15758 | 0.17447
1310 | 0.17085 | 0.16422 | 0.15732 | 0.17397
1310.5 | 0.17023 | 0.16399 | 0.15693 | 0.17354
1311 | 0.16974 | 0.16374 | 0.15647 | 0.17318
1311.5 | 0.16941 | 0.16354 | 0.15594 | 0.17275
1312 | 0.16904 | 0.16322 | 0.15546 | 0.17225
1312.5 | 0.16862 | 0.16292 | 0.15503 | 0.17165
1313 | 0.16827 | 0.1628 | 0.15479 | 0.1712
1313.5 | 0.1679 | 0.16276 | 0.15457 | 0.17049
1314 | 0.16763 | 0.16261 | 0.15436 | 0.16966
1314.5 | 0.16735 | 0.16243 | 0.15436 | 0.16877
1315 | 0.16686 | 0.1623 | 0.15419 | 0.16774
1315.5 | 0.16633 | 0.16226 | 0.15409 | 0.16679
1316 | 0.16582 | 0.16213 | 0.15424 | 0.16587
1316.5 | 0.16552 | 0.16203 | 0.15435 | 0.1651
1317 | 0.16522 | 0.16185 | 0.15439 | 0.16429
1317.5 | 0.16486 | 0.16161 | 0.15432 | 0.16359
1318 | 0.16439 | 0.16144 | 0.1541 | 0.16302
1318.5 | 0.1638 | 0.16126 | 0.1538 | 0.16258
1319 | 0.16337 | 0.16114 | 0.1536 | 0.16236
1319.5 | 0.16294 | 0.16105 | 0.15334 | 0.16211
1320 | 0.16254 | 0.16107 | 0.15306 | 0.16188
1320.5 | 0.16199 | 0.16111 | 0.1529 | 0.16153
1321 | 0.16136 | 0.161 | 0.15272 | 0.16115
1321.5 | 0.16086 | 0.16092 | 0.15261 | 0.16072
1322 | 0.16051 | 0.1607 | 0.15255 | 0.16014
1322.5 | 0.16032 | 0.16025 | 0.15246 | 0.15946
1323 | 0.16003 | 0.15974 | 0.15241 | 0.15875
1323.5 | 0.15975 | 0.15905 | 0.15244 | 0.15793
1324 | 0.15938 | 0.15813 | 0.15223 | 0.1571
1324.5 | 0.15889 | 0.15708 | 0.15194 | 0.15632
1325 | 0.15841 | 0.15598 | 0.15164 | 0.1555
1325.5 | 0.15793 | 0.15494 | 0.15127 | 0.15459
1326 | 0.15732 | 0.1541 | 0.15086 | 0.15378
1326.5 | 0.15671 | 0.15346 | 0.15056 | 0.15309
1327 | 0.15634 | 0.15285 | 0.15034 | 0.15235
1327.5 | 0.15592 | 0.15238 | 0.15008 | 0.15159
1328 | 0.15553 | 0.15193 | 0.14997 | 0.15087
1328.5 | 0.15534 | 0.15166 | 0.14982 | 0.15018
1329 | 0.15519 | 0.15139 | 0.14968 | 0.14947
1329.5 | 0.15504 | 0.15123 | 0.14951 | 0.14877
1330 | 0.15496 | 0.15097 | 0.14942 | 0.14812
1330.5 | 0.15474 | 0.15066 | 0.14925 | 0.14766
1331 | 0.15425 | 0.15023 | 0.14904 | 0.14721
1331.5 | 0.15372 | 0.14967 | 0.14883 | 0.14689
1332 | 0.15315 | 0.14921 | 0.14856 | 0.14655
1332.5 | 0.15244 | 0.14864 | 0.14829 | 0.14616
1333 | 0.15178 | 0.14819 | 0.14783 | 0.14574
1333.5 | 0.15094 | 0.14757 | 0.14738 | 0.14545
1334 | 0.15013 | 0.14688 | 0.14685 | 0.14521
1334.5 | 0.14951 | 0.14614 | 0.14634 | 0.14482
1335 | 0.14886 | 0.14548 | 0.14567 | 0.1444
1335.5 | 0.14837 | 0.14488 | 0.14487 | 0.14391
1336 | 0.14792 | 0.1444 | 0.14408 | 0.1434
1336.5 | 0.14748 | 0.14394 | 0.14332 | 0.143
1337 | 0.14686 | 0.14335 | 0.14258 | 0.14268
1337.5 | 0.14636 | 0.14281 | 0.1419 | 0.14227
1338 | 0.14587 | 0.14236 | 0.14135 | 0.14177
1338.5 | 0.14521 | 0.14202 | 0.14083 | 0.14113
1339 | 0.14457 | 0.14155 | 0.14047 | 0.14048
1339.5 | 0.14381 | 0.14116 | 0.14026 | 0.13978
1340 | 0.14299 | 0.1406 | 0.13999 | 0.13915
1340.5 | 0.14227 | 0.14002 | 0.13976 | 0.13842
1341 | 0.14155 | 0.13945 | 0.13977 | 0.13776
1341.5 | 0.14072 | 0.13879 | 0.13968 | 0.13715
1342 | 0.13988 | 0.1382 | 0.13942 | 0.13655
1342.5 | 0.13896 | 0.13749 | 0.13921 | 0.13609
1343 | 0.13801 | 0.13701 | 0.13896 | 0.13562
1343.5 | 0.13702 | 0.13654 | 0.13861 | 0.13518
1344 | 0.1362 | 0.13617 | 0.13845 | 0.13455
1344.5 | 0.13533 | 0.13593 | 0.13829 | 0.13389
1345 | 0.13464 | 0.13568 | 0.1382 | 0.13314
1345.5 | 0.1338 | 0.13545 | 0.13821 | 0.13222
1346 | 0.13291 | 0.13501 | 0.13826 | 0.13119
1346.5 | 0.1322 | 0.13467 | 0.13808 | 0.12998
1347 | 0.13152 | 0.13425 | 0.13788 | 0.12876
1347.5 | 0.13084 | 0.13383 | 0.13764 | 0.12755
1348 | 0.12995 | 0.13339 | 0.1374 | 0.12646
1348.5 | 0.1291 | 0.13296 | 0.13701 | 0.12531
1349 | 0.12816 | 0.13266 | 0.13634 | 0.12431
1349.5 | 0.1274 | 0.13257 | 0.13568 | 0.12342
1350 | 0.12671 | 0.13264 | 0.1349 | 0.12252
1350.5 | 0.12595 | 0.13275 | 0.13428 | 0.1217
1351 | 0.12527 | 0.13281 | 0.13359 | 0.12094
1351.5 | 0.12477 | 0.13277 | 0.13284 | 0.12025
1352 | 0.12431 | 0.1327 | 0.13196 | 0.11957
1352.5 | 0.12368 | 0.13254 | 0.13111 | 0.11902
1353 | 0.12299 | 0.13214 | 0.13031 | 0.11849
1353.5 | 0.12224 | 0.13167 | 0.12947 | 0.11791
1354 | 0.1215 | 0.1312 | 0.12872 | 0.1175
1354.5 | 0.12068 | 0.13067 | 0.12795 | 0.11736
1355 | 0.11981 | 0.13003 | 0.12735 | 0.11714
1355.5 | 0.11881 | 0.1294 | 0.12672 | 0.11689
1356 | 0.11781 | 0.12866 | 0.12612 | 0.11649
1356.5 | 0.11695 | 0.12797 | 0.12544 | 0.11606
1357 | 0.11618 | 0.12748 | 0.12471 | 0.11545
1357.5 | 0.11545 | 0.12699 | 0.12402 | 0.1148
1358 | 0.11478 | 0.1266 | 0.12318 | 0.11423
1358.5 | 0.11403 | 0.12617 | 0.12246 | 0.11373
1359 | 0.11336 | 0.12583 | 0.12159 | 0.11323
1359.5 | 0.11273 | 0.12565 | 0.12081 | 0.11264
1360 | 0.11213 | 0.12561 | 0.12002 | 0.11212
1360.5 | 0.1116 | 0.12555 | 0.11941 | 0.11152
1361 | 0.11117 | 0.12539 | 0.11894 | 0.11094
1361.5 | 0.11071 | 0.12506 | 0.11858 | 0.11056
1362 | 0.11035 | 0.12464 | 0.11832 | 0.10983
1362.5 | 0.11007 | 0.12425 | 0.1182 | 0.10879
1363 | 0.10978 | 0.12386 | 0.11827 | 0.10779
1363.5 | 0.10941 | 0.12336 | 0.11841 | 0.10691
1364 | 0.1091 | 0.12269 | 0.1185 | 0.10595
1364.5 | 0.10873 | 0.12215 | 0.11852 | 0.10509
1365 | 0.10821 | 0.12154 | 0.11838 | 0.10428
1365.5 | 0.10766 | 0.12111 | 0.11812 | 0.10341
1366 | 0.10709 | 0.12086 | 0.11794 | 0.10272
1366.5 | 0.10658 | 0.1206 | 0.11752 | 0.10208
1367 | 0.10613 | 0.12051 | 0.11703 | 0.10153
1367.5 | 0.10566 | 0.12041 | 0.11661 | 0.10098
1368 | 0.10526 | 0.12057 | 0.11628 | 0.10056
1368.5 | 0.10492 | 0.1206 | 0.11608 | 0.1
1369 | 0.10475 | 0.12089 | 0.11601 | 0.09933
1369.5 | 0.10468 | 0.12123 | 0.11603 | 0.09857
1370 | 0.10458 | 0.1215 | 0.11603 | 0.09783
1370.5 | 0.1043 | 0.1218 | 0.11607 | 0.09714
1371 | 0.10414 | 0.12204 | 0.11618 | 0.09632
1371.5 | 0.10398 | 0.12246 | 0.11611 | 0.0955
1372 | 0.10372 | 0.12266 | 0.11608 | 0.09479
1372.5 | 0.10339 | 0.12282 | 0.11607 | 0.09423
1373 | 0.10295 | 0.1229 | 0.11619 | 0.09366
1373.5 | 0.10255 | 0.12302 | 0.11614 | 0.09308
1374 | 0.10214 | 0.12302 | 0.11606 | 0.09251
1374.5 | 0.1018 | 0.12292 | 0.1161 | 0.09194
1375 | 0.10128 | 0.1227 | 0.11605 | 0.0913
1375.5 | 0.10082 | 0.1225 | 0.11627 | 0.09075
1376 | 0.10037 | 0.12232 | 0.11641 | 0.09023
1376.5 | 0.09988 | 0.12226 | 0.11649 | 0.0898
1377 | 0.09931 | 0.1222 | 0.1166 | 0.08949
1377.5 | 0.09869 | 0.12212 | 0.11692 | 0.08933
1378 | 0.09808 | 0.12219 | 0.11731 | 0.08919
1378.5 | 0.09751 | 0.12235 | 0.11769 | 0.08901
1379 | 0.0971 | 0.12258 | 0.11813 | 0.08884
1379.5 | 0.09657 | 0.12269 | 0.11844 | 0.0886
1380 | 0.09612 | 0.12282 | 0.11886 | 0.08827
1380.5 | 0.09573 | 0.12292 | 0.1192 | 0.08796
1381 | 0.09546 | 0.12319 | 0.11938 | 0.08759
1381.5 | 0.09523 | 0.12341 | 0.11934 | 0.08731
1382 | 0.09493 | 0.12354 | 0.11933 | 0.08707
1382.5 | 0.09459 | 0.12363 | 0.11937 | 0.08701
1383 | 0.09425 | 0.12371 | 0.11918 | 0.08716
1383.5 | 0.09395 | 0.12375 | 0.11893 | 0.08733
1384 | 0.09375 | 0.12374 | 0.11855 | 0.08739
1384.5 | 0.09354 | 0.12366 | 0.1182 | 0.08742
1385 | 0.09324 | 0.12322 | 0.11784 | 0.08753
1385.5 | 0.09292 | 0.12276 | 0.11754 | 0.08761
1386 | 0.09256 | 0.12212 | 0.11713 | 0.08772
1386.5 | 0.09214 | 0.1215 | 0.11665 | 0.08789
1387 | 0.09174 | 0.12082 | 0.11625 | 0.08788
1387.5 | 0.09134 | 0.1201 | 0.11585 | 0.08796
1388 | 0.09089 | 0.1195 | 0.11532 | 0.08832
1388.5 | 0.09035 | 0.11907 | 0.1146 | 0.08863
1389 | 0.08987 | 0.11884 | 0.11376 | 0.08879
1389.5 | 0.08937 | 0.11864 | 0.11301 | 0.08898
1390 | 0.08901 | 0.11847 | 0.11228 | 0.08916
1390.5 | 0.08887 | 0.11837 | 0.11155 | 0.08921
1391 | 0.08872 | 0.11845 | 0.11087 | 0.08918
1391.5 | 0.08861 | 0.11864 | 0.11017 | 0.08919
1392 | 0.08845 | 0.11884 | 0.1095 | 0.0892
1392.5 | 0.08837 | 0.1189 | 0.10903 | 0.08905
1393 | 0.08835 | 0.11891 | 0.10874 | 0.08893
1393.5 | 0.08837 | 0.11895 | 0.10845 | 0.08854
1394 | 0.0883 | 0.11924 | 0.1081 | 0.08811
1394.5 | 0.08807 | 0.11935 | 0.10788 | 0.08766
1395 | 0.08763 | 0.11921 | 0.1077 | 0.08722
1395.5 | 0.08719 | 0.11901 | 0.10772 | 0.08653
1396 | 0.0867 | 0.11878 | 0.10778 | 0.08573
1396.5 | 0.08616 | 0.11864 | 0.1078 | 0.08494
1397 | 0.08555 | 0.11847 | 0.10787 | 0.08418
1397.5 | 0.08491 | 0.11845 | 0.10807 | 0.08332
1398 | 0.08432 | 0.11841 | 0.10848 | 0.08225
1398.5 | 0.08386 | 0.11845 | 0.10875 | 0.08114
1399 | 0.08347 | 0.11861 | 0.10912 | 0.08021
1399.5 | 0.08312 | 0.11885 | 0.1095 | 0.07939
1400 | 0.08281 | 0.11903 | 0.11001 | 0.07846
1400.5 | 0.08248 | 0.11927 | 0.11058 | 0.07772
1401 | 0.08218 | 0.11948 | 0.11107 | 0.07698
1401.5 | 0.08181 | 0.11975 | 0.11149 | 0.07636
1402 | 0.08143 | 0.11985 | 0.11192 | 0.07586
1402.5 | 0.08087 | 0.11997 | 0.11242 | 0.07533
1403 | 0.08033 | 0.12003 | 0.11277 | 0.07478
1403.5 | 0.07971 | 0.11989 | 0.113 | 0.07428
1404 | 0.07915 | 0.11975 | 0.11321 | 0.07394
1404.5 | 0.07855 | 0.11954 | 0.11334 | 0.07368
1405 | 0.07807 | 0.11933 | 0.11353 | 0.07352
1405.5 | 0.07769 | 0.11894 | 0.11368 | 0.07326
1406 | 0.07723 | 0.11859 | 0.1137 | 0.07318
1406.5 | 0.07694 | 0.11803 | 0.11375 | 0.07329
1407 | 0.07655 | 0.11765 | 0.11387 | 0.07324
1407.5 | 0.07624 | 0.11737 | 0.11403 | 0.07313
1408 | 0.07588 | 0.11722 | 0.11399 | 0.07294
1408.5 | 0.07551 | 0.11691 | 0.11416 | 0.07264
1409 | 0.07505 | 0.11654 | 0.11442 | 0.07248
1409.5 | 0.07458 | 0.11614 | 0.1146 | 0.07249
1410 | 0.07423 | 0.11584 | 0.11485 | 0.07245
1410.5 | 0.07405 | 0.11573 | 0.11513 | 0.07238
1411 | 0.07391 | 0.1155 | 0.1154 | 0.07233
1411.5 | 0.07377 | 0.11542 | 0.11573 | 0.07236
1412 | 0.07366 | 0.11518 | 0.1162 | 0.0725
1412.5 | 0.07356 | 0.11502 | 0.11649 | 0.0727
1413 | 0.07336 | 0.11516 | 0.11669 | 0.07283
1413.5 | 0.07323 | 0.11538 | 0.11702 | 0.07297
1414 | 0.07313 | 0.1156 | 0.11741 | 0.0731
1414.5 | 0.07282 | 0.11576 | 0.11779 | 0.07336
1415 | 0.0725 | 0.11611 | 0.11805 | 0.07356
1415.5 | 0.07217 | 0.1165 | 0.1182 | 0.07369
1416 | 0.07186 | 0.11709 | 0.11823 | 0.07382
1416.5 | 0.07153 | 0.11772 | 0.11822 | 0.07396
1417 | 0.07127 | 0.11818 | 0.11822 | 0.07381
1417.5 | 0.071 | 0.11853 | 0.11835 | 0.07347
1418 | 0.07067 | 0.11893 | 0.11834 | 0.07302
1418.5 | 0.0703 | 0.11937 | 0.11835 | 0.07235
1419 | 0.06991 | 0.11975 | 0.11837 | 0.07173
1419.5 | 0.06958 | 0.12007 | 0.11838 | 0.0711
1420 | 0.06925 | 0.12041 | 0.11862 | 0.07038
1420.5 | 0.06904 | 0.1209 | 0.11895 | 0.06966
1421 | 0.06874 | 0.12149 | 0.11921 | 0.06913
1421.5 | 0.06845 | 0.12222 | 0.11942 | 0.06866
1422 | 0.0682 | 0.12299 | 0.11962 | 0.06826
1422.5 | 0.06818 | 0.12384 | 0.11984 | 0.06795
1423 | 0.06829 | 0.12464 | 0.12015 | 0.06777
1423.5 | 0.06848 | 0.12542 | 0.1204 | 0.06773
1424 | 0.06865 | 0.12603 | 0.12072 | 0.06776
1424.5 | 0.06886 | 0.12654 | 0.12087 | 0.06777
1425 | 0.06899 | 0.12692 | 0.12114 | 0.06788
1425.5 | 0.06918 | 0.12738 | 0.12119 | 0.06819
1426 | 0.0694 | 0.12769 | 0.12127 | 0.06852
1426.5 | 0.06946 | 0.12791 | 0.1212 | 0.06888
1427 | 0.06955 | 0.12796 | 0.12108 | 0.06927
1427.5 | 0.06948 | 0.1281 | 0.121 | 0.06956
1428 | 0.06948 | 0.12831 | 0.12092 | 0.06981
1428.5 | 0.0694 | 0.12839 | 0.12093 | 0.06997
1429 | 0.06947 | 0.12848 | 0.12105 | 0.07004
1429.5 | 0.06954 | 0.1284 | 0.12118 | 0.06993
1430 | 0.06965 | 0.12837 | 0.12142 | 0.06975
1430.5 | 0.06971 | 0.12826 | 0.12166 | 0.06951
1431 | 0.06976 | 0.12829 | 0.12185 | 0.06927
1431.5 | 0.06998 | 0.12826 | 0.12207 | 0.06894
1432 | 0.07015 | 0.12828 | 0.12219 | 0.06854
1432.5 | 0.07045 | 0.12838 | 0.12247 | 0.06824
1433 | 0.0707 | 0.12853 | 0.12267 | 0.06804
1433.5 | 0.07105 | 0.12874 | 0.1231 | 0.06795
1434 | 0.07142 | 0.12901 | 0.12354 | 0.06807
1434.5 | 0.07188 | 0.12937 | 0.12411 | 0.06811
1435 | 0.07231 | 0.12979 | 0.12479 | 0.06816
1435.5 | 0.07265 | 0.13021 | 0.12556 | 0.06832
1436 | 0.07287 | 0.13069 | 0.12621 | 0.06862
1436.5 | 0.07296 | 0.13115 | 0.12695 | 0.06902
1437 | 0.07308 | 0.13158 | 0.12763 | 0.06953
1437.5 | 0.07301 | 0.13208 | 0.12809 | 0.07004
1438 | 0.07285 | 0.13259 | 0.12846 | 0.07043
1438.5 | 0.07276 | 0.13305 | 0.12888 | 0.0709
1439 | 0.07258 | 0.13348 | 0.12919 | 0.07135
1439.5 | 0.07238 | 0.13389 | 0.12943 | 0.07171
1440 | 0.07233 | 0.1344 | 0.12978 | 0.07204
1440.5 | 0.07232 | 0.1349 | 0.12994 | 0.07238
1441 | 0.07227 | 0.13548 | 0.13017 | 0.07259
1441.5 | 0.07226 | 0.13617 | 0.13048 | 0.0727
1442 | 0.07218 | 0.13684 | 0.1309 | 0.07278
1442.5 | 0.07192 | 0.13756 | 0.13119 | 0.07293
1443 | 0.07162 | 0.13829 | 0.13141 | 0.07323
1443.5 | 0.07137 | 0.13904 | 0.13177 | 0.07364
1444 | 0.07103 | 0.13974 | 0.13217 | 0.07404
1444.5 | 0.07078 | 0.14057 | 0.13273 | 0.07439
1445 | 0.07053 | 0.14125 | 0.13348 | 0.07467
1445.5 | 0.07033 | 0.14185 | 0.13426 | 0.075
1446 | 0.07021 | 0.14255 | 0.13501 | 0.07548
1446.5 | 0.07033 | 0.14339 | 0.13598 | 0.07589
1447 | 0.0706 | 0.14437 | 0.13706 | 0.07614
1447.5 | 0.07106 | 0.14533 | 0.13819 | 0.07644
1448 | 0.07157 | 0.14622 | 0.13927 | 0.07677
1448.5 | 0.07198 | 0.14693 | 0.14035 | 0.07711
1449 | 0.07248 | 0.14765 | 0.14128 | 0.07766
1449.5 | 0.07302 | 0.14851 | 0.1421 | 0.07826
1450 | 0.07352 | 0.14927 | 0.14287 | 0.07884
1450.5 | 0.07403 | 0.1499 | 0.14338 | 0.07947
1451 | 0.07449 | 0.15037 | 0.14392 | 0.08019
1451.5 | 0.0748 | 0.15093 | 0.14437 | 0.08072
1452 | 0.07504 | 0.15146 | 0.14487 | 0.08118
1452.5 | 0.07531 | 0.15219 | 0.14542 | 0.08144
1453 | 0.07562 | 0.15303 | 0.14608 | 0.0815
1453.5 | 0.07597 | 0.15375 | 0.14678 | 0.08151
1454 | 0.0765 | 0.15451 | 0.14758 | 0.08159
1454.5 | 0.07699 | 0.15528 | 0.14848 | 0.08164
1455 | 0.07754 | 0.15626 | 0.1494 | 0.08165
1455.5 | 0.07816 | 0.15712 | 0.15023 | 0.08177
1456 | 0.07895 | 0.15811 | 0.15112 | 0.0818
1456.5 | 0.07983 | 0.15907 | 0.15193 | 0.08194
1457 | 0.0807 | 0.15993 | 0.15268 | 0.08209
1457.5 | 0.08137 | 0.16095 | 0.15346 | 0.08221
1458 | 0.08186 | 0.16189 | 0.15413 | 0.08235
1458.5 | 0.08227 | 0.16299 | 0.15474 | 0.0825
1459 | 0.08269 | 0.16397 | 0.1552 | 0.08269
1459.5 | 0.08299 | 0.16505 | 0.15564 | 0.0828
1460 | 0.08328 | 0.16609 | 0.15598 | 0.08312
1460.5 | 0.08351 | 0.16709 | 0.15635 | 0.0835
1461 | 0.08366 | 0.16819 | 0.15669 | 0.08398
1461.5 | 0.08392 | 0.16897 | 0.15712 | 0.08447
1462 | 0.08428 | 0.16986 | 0.15746 | 0.08488
1462.5 | 0.08464 | 0.17059 | 0.15783 | 0.08515
1463 | 0.085 | 0.17133 | 0.15837 | 0.0855
1463.5 | 0.08548 | 0.17216 | 0.15901 | 0.08602
1464 | 0.08587 | 0.17298 | 0.15971 | 0.08658
1464.5 | 0.08616 | 0.17393 | 0.1603 | 0.08704
1465 | 0.0865 | 0.1749 | 0.16082 | 0.08773
1465.5 | 0.08678 | 0.17611 | 0.16128 | 0.08836
1466 | 0.08707 | 0.17736 | 0.16184 | 0.08901
1466.5 | 0.08731 | 0.17867 | 0.16225 | 0.08977
1467 | 0.08748 | 0.17994 | 0.16274 | 0.09047
1467.5 | 0.08761 | 0.18107 | 0.16308 | 0.09113
1468 | 0.08785 | 0.18205 | 0.16362 | 0.09175
1468.5 | 0.08828 | 0.18289 | 0.16419 | 0.09227
1469 | 0.08877 | 0.18364 | 0.16481 | 0.0927
1469.5 | 0.08946 | 0.18429 | 0.16548 | 0.09312
1470 | 0.09019 | 0.18475 | 0.1661 | 0.0936
1470.5 | 0.09092 | 0.18533 | 0.16676 | 0.09406
1471 | 0.09172 | 0.18592 | 0.1672 | 0.09451
1471.5 | 0.09268 | 0.18647 | 0.16769 | 0.09495
1472 | 0.09363 | 0.18694 | 0.16797 | 0.09545
1472.5 | 0.09459 | 0.18727 | 0.16837 | 0.0961
1473 | 0.09549 | 0.18767 | 0.16863 | 0.09679
1473.5 | 0.09621 | 0.18795 | 0.169 | 0.09761
1474 | 0.097 | 0.18828 | 0.16941 | 0.09842
1474.5 | 0.09776 | 0.18846 | 0.16991 | 0.09913
1475 | 0.09855 | 0.18851 | 0.17056 | 0.09993
1475.5 | 0.09916 | 0.18855 | 0.17137 | 0.10072
1476 | 0.09965 | 0.18875 | 0.17233 | 0.10144
1476.5 | 0.10008 | 0.18909 | 0.17319 | 0.10202
1477 | 0.10044 | 0.18941 | 0.17431 | 0.10257
1477.5 | 0.10092 | 0.19 | 0.17552 | 0.10302
1478 | 0.10135 | 0.19065 | 0.17678 | 0.10348
1478.5 | 0.1018 | 0.19116 | 0.17806 | 0.10396
1479 | 0.10214 | 0.19174 | 0.1794 | 0.10453
1479.5 | 0.10251 | 0.19248 | 0.18062 | 0.10508
1480 | 0.10293 | 0.19319 | 0.18163 | 0.10563
1480.5 | 0.10331 | 0.19388 | 0.18269 | 0.10625
1481 | 0.10357 | 0.19467 | 0.18365 | 0.10676
1481.5 | 0.10387 | 0.19547 | 0.18436 | 0.10746
1482 | 0.10394 | 0.19631 | 0.18513 | 0.10823
1482.5 | 0.10398 | 0.19747 | 0.18585 | 0.10908
1483 | 0.10423 | 0.1988 | 0.18655 | 0.11001
1483.5 | 0.10436 | 0.20027 | 0.1874 | 0.11091
1484 | 0.10461 | 0.20172 | 0.18846 | 0.11185
1484.5 | 0.10485 | 0.20321 | 0.1897 | 0.11279
1485 | 0.10524 | 0.20454 | 0.191 | 0.11395
1485.5 | 0.10561 | 0.20591 | 0.1924 | 0.11491
1486 | 0.10604 | 0.20718 | 0.19378 | 0.11578
1486.5 | 0.10668 | 0.20842 | 0.19529 | 0.11659
1487 | 0.10731 | 0.2097 | 0.19694 | 0.11722
1487.5 | 0.10808 | 0.21093 | 0.19855 | 0.11788
1488 | 0.10883 | 0.21226 | 0.20018 | 0.11852
1488.5 | 0.10972 | 0.21372 | 0.20162 | 0.11907
1489 | 0.11059 | 0.21528 | 0.20305 | 0.11938
1489.5 | 0.11149 | 0.21682 | 0.20444 | 0.11971
1490 | 0.11268 | 0.21847 | 0.20576 | 0.12017
1490.5 | 0.11374 | 0.22003 | 0.2071 | 0.12046
1491 | 0.11489 | 0.22146 | 0.20832 | 0.12084
1491.5 | 0.11593 | 0.22279 | 0.20948 | 0.1212
1492 | 0.11706 | 0.22404 | 0.21064 | 0.12154
1492.5 | 0.11811 | 0.22514 | 0.21173 | 0.1219
1493 | 0.11928 | 0.22621 | 0.21279 | 0.12237
1493.5 | 0.12047 | 0.22731 | 0.21364 | 0.12287
1494 | 0.12161 | 0.22827 | 0.21465 | 0.12327
1494.5 | 0.12285 | 0.2292 | 0.21554 | 0.12373
1495 | 0.12392 | 0.23023 | 0.21639 | 0.12421
1495.5 | 0.12504 | 0.23128 | 0.21717 | 0.12473
1496 | 0.12621 | 0.23247 | 0.21802 | 0.12524
1496.5 | 0.12755 | 0.23378 | 0.21906 | 0.12579
1497 | 0.1287 | 0.23493 | 0.22018 | 0.12635
1497.5 | 0.12983 | 0.23608 | 0.22156 | 0.12692
1498 | 0.13083 | 0.23742 | 0.2229 | 0.1276
1498.5 | 0.1316 | 0.23865 | 0.22446 | 0.12842
1499 | 0.13252 | 0.24 | 0.2261 | 0.12926
1499.5 | 0.13348 | 0.2415 | 0.2279 | 0.13018
1500 | 0.13436 | 0.24294 | 0.22971 | 0.13123
1500.5 | 0.13503 | 0.2443 | 0.2314 | 0.13243
1501 | 0.13576 | 0.24597 | 0.23314 | 0.13367
1501.5 | 0.13653 | 0.24767 | 0.23494 | 0.13503
1502 | 0.13728 | 0.24945 | 0.23679 | 0.13638
1502.5 | 0.13829 | 0.25144 | 0.2385 | 0.13767
1503 | 0.1393 | 0.25327 | 0.24006 | 0.13913
1503.5 | 0.14012 | 0.25489 | 0.24178 | 0.14066
1504 | 0.141 | 0.25659 | 0.24338 | 0.1424
1504.5 | 0.14209 | 0.25836 | 0.24483 | 0.14429
1505 | 0.14319 | 0.26007 | 0.24636 | 0.1463
1505.5 | 0.14431 | 0.26187 | 0.24793 | 0.14834
1506 | 0.14545 | 0.26363 | 0.24947 | 0.15048
1506.5 | 0.14675 | 0.26544 | 0.25123 | 0.15283
1507 | 0.14789 | 0.26724 | 0.2531 | 0.15499
1507.5 | 0.14918 | 0.26915 | 0.25475 | 0.15701
1508 | 0.15048 | 0.27119 | 0.25655 | 0.15901
1508.5 | 0.15167 | 0.27331 | 0.25857 | 0.16081
1509 | 0.15303 | 0.27545 | 0.26051 | 0.1626
1509.5 | 0.15453 | 0.2776 | 0.26236 | 0.16438
1510 | 0.15604 | 0.27973 | 0.26433 | 0.1662
1510.5 | 0.1576 | 0.28208 | 0.26618 | 0.16774
1511 | 0.15929 | 0.28448 | 0.26807 | 0.16928
1511.5 | 0.16117 | 0.28708 | 0.26997 | 0.17088
1512 | 0.16307 | 0.28943 | 0.27177 | 0.17225
1512.5 | 0.16508 | 0.29172 | 0.27346 | 0.17365
1513 | 0.16709 | 0.2939 | 0.27494 | 0.17496
1513.5 | 0.16899 | 0.29608 | 0.27639 | 0.1763
1514 | 0.17105 | 0.29825 | 0.27772 | 0.17757
1514.5 | 0.17316 | 0.30023 | 0.27913 | 0.17901
1515 | 0.17536 | 0.30217 | 0.28043 | 0.18048
1515.5 | 0.17739 | 0.30388 | 0.2818 | 0.18191
1516 | 0.17942 | 0.30583 | 0.2832 | 0.1835
1516.5 | 0.1814 | 0.30762 | 0.28463 | 0.18503
1517 | 0.18333 | 0.30932 | 0.28618 | 0.18667
1517.5 | 0.18519 | 0.311 | 0.28765 | 0.18821
1518 | 0.18704 | 0.31272 | 0.28899 | 0.18975
1518.5 | 0.1887 | 0.31425 | 0.29025 | 0.19125
1519 | 0.19026 | 0.31569 | 0.2916 | 0.19282
1519.5 | 0.19182 | 0.31731 | 0.293 | 0.19436
1520 | 0.19318 | 0.31886 | 0.29435 | 0.19573
1520.5 | 0.19449 | 0.32045 | 0.29556 | 0.19705
1521 | 0.19579 | 0.32224 | 0.29707 | 0.19818
1521.5 | 0.19711 | 0.32369 | 0.29867 | 0.19935
1522 | 0.19825 | 0.32489 | 0.30064 | 0.20056
1522.5 | 0.19949 | 0.32633 | 0.30271 | 0.20179
1523 | 0.20071 | 0.32778 | 0.30469 | 0.20304
1523.5 | 0.20197 | 0.32902 | 0.30671 | 0.20432
1524 | 0.20346 | 0.33026 | 0.30892 | 0.20575
1524.5 | 0.205 | 0.33126 | 0.31136 | 0.20713
1525 | 0.20653 | 0.33216 | 0.31365 | 0.20865
1525.5 | 0.20814 | 0.33314 | 0.31582 | 0.21018
1526 | 0.20991 | 0.33435 | 0.31797 | 0.21166
1526.5 | 0.21151 | 0.33533 | 0.32008 | 0.21325
1527 | 0.21317 | 0.33642 | 0.32222 | 0.21467
1527.5 | 0.21483 | 0.33746 | 0.32446 | 0.21607
1528 | 0.21624 | 0.33847 | 0.3267 | 0.21763
1528.5 | 0.21769 | 0.3396 | 0.32908 | 0.21938
1529 | 0.21937 | 0.34078 | 0.33143 | 0.22113
1529.5 | 0.22093 | 0.34228 | 0.33389 | 0.22285
1530 | 0.22252 | 0.34397 | 0.33638 | 0.22437
1530.5 | 0.2241 | 0.3458 | 0.33885 | 0.22568
1531 | 0.22562 | 0.34761 | 0.34131 | 0.22698
1531.5 | 0.22722 | 0.3497 | 0.34385 | 0.22822
1532 | 0.22885 | 0.35197 | 0.34623 | 0.22921
1532.5 | 0.23039 | 0.3545 | 0.34848 | 0.23014
1533 | 0.23181 | 0.35717 | 0.3507 | 0.23116
1533.5 | 0.23314 | 0.35985 | 0.35308 | 0.2321
1534 | 0.23428 | 0.36251 | 0.35541 | 0.23325
1534.5 | 0.23558 | 0.36519 | 0.35774 | 0.23439
1535 | 0.23682 | 0.36789 | 0.36001 | 0.23556
1535.5 | 0.23806 | 0.37058 | 0.36193 | 0.2368
1536 | 0.23931 | 0.373 | 0.36379 | 0.23814
1536.5 | 0.24063 | 0.37537 | 0.36557 | 0.23952
1537 | 0.24185 | 0.37757 | 0.3675 | 0.24064
1537.5 | 0.24313 | 0.3797 | 0.36909 | 0.24197
1538 | 0.24439 | 0.38184 | 0.37057 | 0.24327
1538.5 | 0.24557 | 0.38398 | 0.37212 | 0.24457
1539 | 0.24685 | 0.38609 | 0.37378 | 0.24595
1539.5 | 0.24786 | 0.38793 | 0.37559 | 0.24733
1540 | 0.24883 | 0.38986 | 0.37739 | 0.24882
1540.5 | 0.24973 | 0.39166 | 0.37915 | 0.25024
1541 | 0.25062 | 0.39344 | 0.3808 | 0.25184
1541.5 | 0.25135 | 0.39493 | 0.38241 | 0.25331
1542 | 0.252 | 0.39643 | 0.38389 | 0.25483
1542.5 | 0.25247 | 0.39796 | 0.38519 | 0.25635
1543 | 0.25289 | 0.39948 | 0.38644 | 0.25785
1543.5 | 0.25344 | 0.40098 | 0.38779 | 0.25944
1544 | 0.25409 | 0.40262 | 0.38932 | 0.26088
1544.5 | 0.25478 | 0.40432 | 0.39083 | 0.26223
1545 | 0.25549 | 0.40608 | 0.39228 | 0.26354
1545.5 | 0.25641 | 0.40787 | 0.39392 | 0.26498
1546 | 0.25759 | 0.40958 | 0.39578 | 0.26639
1546.5 | 0.25904 | 0.41098 | 0.39744 | 0.26807
1547 | 0.26059 | 0.41243 | 0.39916 | 0.26988
1547.5 | 0.26217 | 0.41392 | 0.40065 | 0.27176
1548 | 0.26385 | 0.41524 | 0.40221 | 0.27372
1548.5 | 0.26567 | 0.41652 | 0.40409 | 0.27579
1549 | 0.26759 | 0.41776 | 0.40603 | 0.27798
1549.5 | 0.26951 | 0.41913 | 0.40782 | 0.28009
1550 | 0.27145 | 0.42074 | 0.40954 | 0.28239
1550.5 | 0.27327 | 0.42263 | 0.4115 | 0.28455
1551 | 0.27493 | 0.42453 | 0.41361 | 0.28662
1551.5 | 0.27657 | 0.42663 | 0.41585 | 0.28871
1552 | 0.27847 | 0.4289 | 0.41792 | 0.29076
1552.5 | 0.28033 | 0.43117 | 0.4197 | 0.293
1553 | 0.28219 | 0.43355 | 0.42151 | 0.29522
1553.5 | 0.28436 | 0.43601 | 0.42359 | 0.29743
1554 | 0.28659 | 0.43848 | 0.42592 | 0.29944
1554.5 | 0.28873 | 0.44118 | 0.42823 | 0.30145
1555 | 0.29109 | 0.44392 | 0.4305 | 0.30345
1555.5 | 0.29345 | 0.44643 | 0.43293 | 0.30552
1556 | 0.2957 | 0.44895 | 0.43545 | 0.3076
1556.5 | 0.29794 | 0.4516 | 0.43821 | 0.30958
1557 | 0.3002 | 0.45431 | 0.44095 | 0.31149
1557.5 | 0.30227 | 0.45707 | 0.44362 | 0.31347
1558 | 0.30435 | 0.45968 | 0.44619 | 0.31556
1558.5 | 0.30655 | 0.46236 | 0.4491 | 0.31765
1559 | 0.3088 | 0.46508 | 0.45195 | 0.31981
1559.5 | 0.31127 | 0.46783 | 0.45469 | 0.32166
1560 | 0.31369 | 0.47054 | 0.45746 | 0.32363
1560.5 | 0.31609 | 0.47333 | 0.46026 | 0.32563
1561 | 0.31847 | 0.47601 | 0.46309 | 0.32761
1561.5 | 0.32095 | 0.47871 | 0.466 | 0.32964
1562 | 0.32331 | 0.48134 | 0.46884 | 0.33163
1562.5 | 0.32578 | 0.48369 | 0.4714 | 0.33375
1563 | 0.32828 | 0.486 | 0.47398 | 0.33577
1563.5 | 0.33077 | 0.48829 | 0.47659 | 0.33785
1564 | 0.33332 | 0.49066 | 0.47924 | 0.33997
1564.5 | 0.33581 | 0.49296 | 0.4817 | 0.34216
1565 | 0.33841 | 0.49535 | 0.48426 | 0.34452
1565.5 | 0.34093 | 0.49755 | 0.48672 | 0.34674
1566 | 0.34351 | 0.49994 | 0.48924 | 0.349
1566.5 | 0.34587 | 0.50241 | 0.49191 | 0.35122
1567 | 0.34831 | 0.50489 | 0.49476 | 0.35341
1567.5 | 0.35054 | 0.50747 | 0.49769 | 0.35568
1568 | 0.35303 | 0.51017 | 0.50062 | 0.35789
1568.5 | 0.35571 | 0.51277 | 0.50358 | 0.36
1569 | 0.35835 | 0.51525 | 0.50649 | 0.36198
1569.5 | 0.36098 | 0.51785 | 0.50929 | 0.364
1570 | 0.3637 | 0.52035 | 0.51214 | 0.3661
1570.5 | 0.36649 | 0.52259 | 0.51471 | 0.3684
1571 | 0.36917 | 0.52485 | 0.51712 | 0.37087
1571.5 | 0.37194 | 0.52692 | 0.5195 | 0.37355
1572 | 0.37438 | 0.52892 | 0.52204 | 0.37619
1572.5 | 0.37676 | 0.53104 | 0.5246 | 0.37902
1573 | 0.37923 | 0.53333 | 0.52736 | 0.38192
1573.5 | 0.38163 | 0.53575 | 0.5303 | 0.38495
1574 | 0.38393 | 0.5383 | 0.53316 | 0.38795
1574.5 | 0.3862 | 0.5411 | 0.53617 | 0.39085
1575 | 0.38861 | 0.54403 | 0.53938 | 0.39369
1575.5 | 0.39096 | 0.54708 | 0.54263 | 0.39643
1576 | 0.39346 | 0.54995 | 0.54563 | 0.39939
1576.5 | 0.39604 | 0.55294 | 0.54849 | 0.40242
1577 | 0.39851 | 0.55587 | 0.55123 | 0.40545
1577.5 | 0.40091 | 0.55877 | 0.55398 | 0.40854
1578 | 0.40324 | 0.56171 | 0.55703 | 0.41164
1578.5 | 0.40576 | 0.56446 | 0.56026 | 0.41483
1579 | 0.40818 | 0.56708 | 0.56338 | 0.41813
1579.5 | 0.41042 | 0.56975 | 0.56632 | 0.42148
1580 | 0.41267 | 0.57256 | 0.56927 | 0.42461
1580.5 | 0.41479 | 0.57525 | 0.57234 | 0.42756
1581 | 0.41683 | 0.57809 | 0.57537 | 0.43049
1581.5 | 0.41889 | 0.58096 | 0.57846 | 0.43332
1582 | 0.42105 | 0.58388 | 0.5814 | 0.43616
1582.5 | 0.42315 | 0.58713 | 0.58427 | 0.43903
1583 | 0.42536 | 0.59042 | 0.58719 | 0.44186
1583.5 | 0.42778 | 0.59381 | 0.59038 | 0.44455
1584 | 0.43027 | 0.59715 | 0.59346 | 0.44724
1584.5 | 0.43284 | 0.60051 | 0.59654 | 0.44998
1585 | 0.4356 | 0.60377 | 0.59967 | 0.45299
1585.5 | 0.43851 | 0.60717 | 0.60266 | 0.45612
1586 | 0.44157 | 0.61032 | 0.60549 | 0.45931
1586.5 | 0.44478 | 0.61346 | 0.60829 | 0.46244
1587 | 0.44785 | 0.61674 | 0.611 | 0.46565
1587.5 | 0.45097 | 0.61997 | 0.61354 | 0.46887
1588 | 0.45403 | 0.62343 | 0.6162 | 0.47221
1588.5 | 0.4571 | 0.62699 | 0.61908 | 0.47546
1589 | 0.45996 | 0.63056 | 0.622 | 0.47859
1589.5 | 0.46262 | 0.63408 | 0.6251 | 0.48176
1590 | 0.46526 | 0.63759 | 0.62834 | 0.48477
1590.5 | 0.46789 | 0.6411 | 0.63151 | 0.48765
1591 | 0.47062 | 0.64468 | 0.63479 | 0.49054
1591.5 | 0.47325 | 0.64851 | 0.63809 | 0.49335
1592 | 0.47601 | 0.65241 | 0.64127 | 0.49606
1592.5 | 0.47894 | 0.65633 | 0.64429 | 0.49894
1593 | 0.48223 | 0.66017 | 0.64726 | 0.50173
1593.5 | 0.48564 | 0.66398 | 0.65 | 0.50446
1594 | 0.48897 | 0.66793 | 0.65283 | 0.50737
1594.5 | 0.49223 | 0.67191 | 0.65573 | 0.51045
1595 | 0.49552 | 0.6757 | 0.65863 | 0.51358
1595.5 | 0.49869 | 0.67923 | 0.66164 | 0.51678
1596 | 0.50195 | 0.68293 | 0.66484 | 0.51993
1596.5 | 0.50511 | 0.68671 | 0.66826 | 0.52314
1597 | 0.50828 | 0.69065 | 0.67174 | 0.52645
1597.5 | 0.51166 | 0.69457 | 0.67545 | 0.5297
1598 | 0.51497 | 0.6984 | 0.67931 | 0.53286
1598.5 | 0.51836 | 0.70231 | 0.68304 | 0.53591
1599 | 0.52174 | 0.7064 | 0.68662 | 0.53878
1599.5 | 0.52527 | 0.71058 | 0.69008 | 0.54178
1600 | 0.5287 | 0.71449 | 0.69355 | 0.54499
1600.5 | 0.53195 | 0.71825 | 0.69693 | 0.54819
1601 | 0.53513 | 0.72175 | 0.70019 | 0.55143
1601.5 | 0.53808 | 0.72526 | 0.70356 | 0.55467
1602 | 0.54102 | 0.72872 | 0.70698 | 0.55796
1602.5 | 0.54391 | 0.73185 | 0.7105 | 0.56122
1603 | 0.54682 | 0.73471 | 0.71421 | 0.56465
1603.5 | 0.54978 | 0.73742 | 0.71798 | 0.56792
1604 | 0.55254 | 0.74021 | 0.72172 | 0.57108
1604.5 | 0.55512 | 0.74305 | 0.72543 | 0.57425
1605 | 0.5577 | 0.74604 | 0.72924 | 0.57726
1605.5 | 0.56045 | 0.74901 | 0.73299 | 0.58042
1606 | 0.56318 | 0.75208 | 0.73657 | 0.58361
1606.5 | 0.56596 | 0.75514 | 0.74013 | 0.58689
1607 | 0.56882 | 0.75826 | 0.74355 | 0.59017
1607.5 | 0.57191 | 0.76127 | 0.74702 | 0.59349
1608 | 0.57522 | 0.76413 | 0.75033 | 0.59685
1608.5 | 0.57878 | 0.76697 | 0.75351 | 0.60014
1609 | 0.58235 | 0.7698 | 0.75643 | 0.60357
1609.5 | 0.58576 | 0.77264 | 0.75927 | 0.60713
1610 | 0.58925 | 0.77543 | 0.76204 | 0.6106
1610.5 | 0.59265 | 0.77842 | 0.76486 | 0.61388
1611 | 0.59579 | 0.78132 | 0.76761 | 0.61711
1611.5 | 0.59859 | 0.7844 | 0.77025 | 0.62027
1612 | 0.60128 | 0.78751 | 0.77314 | 0.62345
1612.5 | 0.60397 | 0.79052 | 0.77607 | 0.62647
1613 | 0.60662 | 0.79337 | 0.77929 | 0.62921
1613.5 | 0.60931 | 0.79636 | 0.78248 | 0.63157
1614 | 0.61193 | 0.79935 | 0.78569 | 0.63394
1614.5 | 0.61473 | 0.80231 | 0.78884 | 0.63637
1615 | 0.61771 | 0.80524 | 0.79193 | 0.63876
1615.5 | 0.62095 | 0.80834 | 0.7949 | 0.64106
1616 | 0.62424 | 0.81155 | 0.79772 | 0.64318
1616.5 | 0.62742 | 0.81503 | 0.80039 | 0.64524
1617 | 0.63047 | 0.81845 | 0.80291 | 0.64756
1617.5 | 0.63365 | 0.82163 | 0.80541 | 0.64991
1618 | 0.63673 | 0.82493 | 0.80761 | 0.6522
1618.5 | 0.63968 | 0.8283 | 0.80964 | 0.65435
1619 | 0.64264 | 0.83177 | 0.81208 | 0.65643
1619.5 | 0.64557 | 0.83524 | 0.81472 | 0.65844
1620 | 0.64849 | 0.83871 | 0.81714 | 0.66042
1620.5 | 0.65145 | 0.84209 | 0.81962 | 0.66248
1621 | 0.65473 | 0.84554 | 0.8222 | 0.66457
1621.5 | 0.65769 | 0.84883 | 0.82488 | 0.66687
1622 | 0.66086 | 0.85205 | 0.82765 | 0.6691
1622.5 | 0.66393 | 0.85521 | 0.83053 | 0.6715
1623 | 0.66684 | 0.85835 | 0.83303 | 0.6741
1623.5 | 0.66981 | 0.86155 | 0.83532 | 0.67691
1624 | 0.67257 | 0.86474 | 0.83808 | 0.67997
1624.5 | 0.67543 | 0.86775 | 0.84109 | 0.68313
1625 | 0.67799 | 0.87078 | 0.84436 | 0.68618
1625.5 | 0.68068 | 0.87392 | 0.84763 | 0.68903
1626 | 0.68332 | 0.877 | 0.85113 | 0.692
1626.5 | 0.68606 | 0.88009 | 0.85474 | 0.69489
1627 | 0.68889 | 0.88331 | 0.85842 | 0.69782
1627.5 | 0.69168 | 0.88633 | 0.8623 | 0.70069
1628 | 0.69463 | 0.88925 | 0.8661 | 0.70359
1628.5 | 0.69746 | 0.89239 | 0.87 | 0.7064
1629 | 0.7005 | 0.89544 | 0.87368 | 0.70939
1629.5 | 0.70358 | 0.89866 | 0.87747 | 0.71271
1630 | 0.70667 | 0.90186 | 0.88135 | 0.71611
1630.5 | 0.70964 | 0.90518 | 0.88519 | 0.71975
1631 | 0.71263 | 0.90838 | 0.88918 | 0.72341
1631.5 | 0.71573 | 0.91154 | 0.8932 | 0.72725
1632 | 0.71895 | 0.91478 | 0.89707 | 0.731
1632.5 | 0.72222 | 0.91813 | 0.90073 | 0.73497
1633 | 0.72529 | 0.92176 | 0.90434 | 0.73894
1633.5 | 0.7282 | 0.92525 | 0.90799 | 0.74271
1634 | 0.73086 | 0.92879 | 0.91184 | 0.74639
1634.5 | 0.73353 | 0.93236 | 0.91598 | 0.75004
1635 | 0.73616 | 0.93611 | 0.92034 | 0.75357
1635.5 | 0.73861 | 0.94012 | 0.92477 | 0.75723
1636 | 0.74097 | 0.9443 | 0.92916 | 0.76113
1636.5 | 0.74344 | 0.94849 | 0.93378 | 0.76482
1637 | 0.74609 | 0.95261 | 0.93868 | 0.76838
1637.5 | 0.74894 | 0.95684 | 0.94347 | 0.77189
1638 | 0.75205 | 0.96114 | 0.94796 | 0.77533
1638.5 | 0.75522 | 0.96559 | 0.95217 | 0.77883
1639 | 0.75856 | 0.96967 | 0.9561 | 0.78257
1639.5 | 0.76207 | 0.97364 | 0.95996 | 0.78631
1640 | 0.7654 | 0.97725 | 0.96398 | 0.79002
1640.5 | 0.76895 | 0.98085 | 0.96761 | 0.79378
1641 | 0.7723 | 0.98455 | 0.97109 | 0.7976
1641.5 | 0.77565 | 0.988 | 0.97448 | 0.80159
1642 | 0.77931 | 0.9913 | 0.97781 | 0.80567
1642.5 | 0.78333 | 0.99425 | 0.98095 | 0.80967
1643 | 0.78741 | 0.99738 | 0.98428 | 0.8135
1643.5 | 0.79168 | 1.00035 | 0.9878 | 0.81732
1644 | 0.79641 | 1.00334 | 0.99125 | 0.82119
1644.5 | 0.80101 | 1.00616 | 0.99476 | 0.82512
1645 | 0.80582 | 1.00887 | 0.99802 | 0.82921
1645.5 | 0.81087 | 1.01136 | 1.00156 | 0.8335
1646 | 0.81595 | 1.01385 | 1.00527 | 0.83788
1646.5 | 0.82081 | 1.01652 | 1.00909 | 0.84248
1647 | 0.82569 | 1.01933 | 1.0127 | 0.84716
1647.5 | 0.8302 | 1.02238 | 1.01613 | 0.85173
1648 | 0.83477 | 1.02571 | 1.01946 | 0.85624
1648.5 | 0.83939 | 1.02955 | 1.02306 | 0.86084
1649 | 0.84384 | 1.03339 | 1.02703 | 0.86535
1649.5 | 0.84834 | 1.03755 | 1.03087 | 0.86955
1650 | 0.85271 | 1.04193 | 1.03485 | 0.87368