## Sheet1
Wavelength | Ts-Tp | Rs-Rp
(nm) | (%) | (%)
1100 | -4.13487 | 4.87149
1101 | -4.07518 | 4.81022
1102 | -4.02707 | 4.73821
1103 | -3.96376 | 4.67027 | Non-Polarized Beamsplitter Cube R:T=10:90, N-BK7, C Coating: 1100 nm-1600 nm This file indicates a typical data and there may be differences between product batches. If you have any questions, please contact LBTEK Technical Support. To quote this data, please indicate that the data source is from LBTEK.
1104 | -3.90125 | 4.60941
1105 | -3.85097 | 4.53962
1106 | -3.8131 | 4.47358
1107 | -3.75204 | 4.40613
1108 | -3.70434 | 4.34561
1109 | -3.64061 | 4.28387
1110 | -3.56325 | 4.22645
1111 | -3.5525 | 4.15252
1112 | -3.48937 | 4.10142 | LBTEK Mall：www.lbtek.com Tel：0731-84165699 LBTEK Technical Support E-mail：service@lbtek.com
1113 | -3.44388 | 4.04306
1114 | -3.40546 | 3.97583
1115 | -3.34456 | 3.92351
1116 | -3.28391 | 3.86634
1117 | -3.23788 | 3.80921
1118 | -3.18924 | 3.7454
1119 | -3.15746 | 3.68907
1120 | -3.10914 | 3.64177
1121 | -3.05026 | 3.58397
1122 | -3.03541 | 3.53113
1123 | -2.96561 | 3.47957
1124 | -2.93171 | 3.42742
1125 | -2.88153 | 3.3748
1126 | -2.83993 | 3.32431
1127 | -2.79563 | 3.27624
1128 | -2.74061 | 3.21885
1129 | -2.71276 | 3.16606
1130 | -2.66766 | 3.12088
1131 | -2.63051 | 3.06813
1132 | -2.59042 | 3.02075
1133 | -2.54986 | 2.9764
1134 | -2.51098 | 2.91573
1135 | -2.47679 | 2.86969
1136 | -2.43817 | 2.81796
1137 | -2.38578 | 2.78242
1138 | -2.36064 | 2.73701
1139 | -2.32408 | 2.67793
1140 | -2.27957 | 2.63227
1141 | -2.24286 | 2.58782
1142 | -2.19317 | 2.54143
1143 | -2.17648 | 2.49298
1144 | -2.1174 | 2.44818
1145 | -2.10041 | 2.3965
1146 | -2.07985 | 2.35564
1147 | -2.02114 | 2.30531
1148 | -1.9856 | 2.26474
1149 | -1.94821 | 2.21271
1150 | -1.89142 | 2.17017
1151 | -1.87938 | 2.12379
1152 | -1.83096 | 2.07922
1153 | -1.80186 | 2.034
1154 | -1.75994 | 1.99228
1155 | -1.75656 | 1.94193
1156 | -1.69634 | 1.90136
1157 | -1.6633 | 1.85642
1158 | -1.62024 | 1.81771
1159 | -1.5961 | 1.77122
1160 | -1.57722 | 1.73266
1161 | -1.54225 | 1.6963
1162 | -1.51499 | 1.65129
1163 | -1.49511 | 1.61548
1164 | -1.46911 | 1.57337
1165 | -1.44936 | 1.53204
1166 | -1.42941 | 1.50007
1167 | -1.39111 | 1.45365
1168 | -1.36235 | 1.42092
1169 | -1.34498 | 1.38278
1170 | -1.31059 | 1.34883
1171 | -1.28476 | 1.31817
1172 | -1.28311 | 1.28142
1173 | -1.24547 | 1.24322
1174 | -1.20121 | 1.21047
1175 | -1.18673 | 1.17941
1176 | -1.16488 | 1.14618
1177 | -1.12386 | 1.11184
1178 | -1.10666 | 1.08887
1179 | -1.09012 | 1.05754
1180 | -1.06572 | 1.02897
1181 | -1.0538 | 0.97702
1182 | -1.01185 | 0.95035
1183 | -1.01506 | 0.92695
1184 | -0.98632 | 0.89949
1185 | -0.95896 | 0.87781
1186 | -0.94925 | 0.85146
1187 | -0.94063 | 0.83104
1188 | -0.91978 | 0.80496
1189 | -0.88973 | 0.78262
1190 | -0.86663 | 0.76752
1191 | -0.86516 | 0.74107
1192 | -0.86392 | 0.72426
1193 | -0.83065 | 0.70807
1194 | -0.81388 | 0.68544
1195 | -0.79745 | 0.66372
1196 | -0.80339 | 0.6511
1197 | -0.77531 | 0.63092
1198 | -0.77153 | 0.6088
1199 | -0.74964 | 0.59644
1200 | -0.74134 | 0.58121
1201 | -0.73178 | 0.56846
1202 | -0.72777 | 0.54889
1203 | -0.73105 | 0.53558
1204 | -0.70344 | 0.51635
1205 | -0.67799 | 0.50734
1206 | -0.70133 | 0.48389
1207 | -0.67158 | 0.47517
1208 | -0.62936 | 0.45847
1209 | -0.64017 | 0.45113
1210 | -0.64092 | 0.42957
1211 | -0.60394 | 0.41676
1212 | -0.61167 | 0.40696
1213 | -0.61012 | 0.3969
1214 | -0.57549 | 0.38005
1215 | -0.54107 | 0.36347
1216 | -0.55588 | 0.35008
1217 | -0.55664 | 0.33724
1218 | -0.53695 | 0.32748
1219 | -0.56509 | 0.31359
1220 | -0.55288 | 0.29946
1221 | -0.50715 | 0.29296
1222 | -0.53724 | 0.27628
1223 | -0.53087 | 0.27146
1224 | -0.5039 | 0.25629
1225 | -0.49356 | 0.24507
1226 | -0.4869 | 0.23127
1227 | -0.49001 | 0.21747
1228 | -0.50396 | 0.21014
1229 | -0.48745 | 0.20286
1230 | -0.47943 | 0.18883
1231 | -0.46705 | 0.17479
1232 | -0.48115 | 0.17446
1233 | -0.47832 | 0.16394
1234 | -0.49237 | 0.1567
1235 | -0.47882 | 0.14614
1236 | -0.45577 | 0.14581
1237 | -0.48563 | 0.13181
1238 | -0.50956 | 0.12817
1239 | -0.48755 | 0.12127
1240 | -0.48185 | 0.11335
1241 | -0.49224 | 0.1043
1242 | -0.50946 | 0.10703
1243 | -0.49476 | 0.10299
1244 | -0.52551 | 0.09314
1245 | -0.51777 | 0.0894
1246 | -0.51927 | 0.08592
1247 | -0.52137 | 0.08571
1248 | -0.50383 | 0.09212
1249 | -0.54047 | 0.08527
1250 | -0.53506 | 0.08529
1251 | -0.55212 | 0.08534
1252 | -0.56722 | 0.08854
1253 | -0.57378 | 0.08216
1254 | -0.56336 | 0.08514
1255 | -0.59499 | 0.08263
1256 | -0.60444 | 0.08857
1257 | -0.61484 | 0.09151
1258 | -0.61595 | 0.09503
1259 | -0.62868 | 0.09845
1260 | -0.63156 | 0.0989
1261 | -0.64191 | 0.1022
1262 | -0.67353 | 0.10557
1263 | -0.67932 | 0.10942
1264 | -0.68867 | 0.11873
1265 | -0.69529 | 0.11988
1266 | -0.6993 | 0.1325
1267 | -0.71373 | 0.13349
1268 | -0.72725 | 0.13683
1269 | -0.73126 | 0.14934
1270 | -0.74322 | 0.15401
1271 | -0.74877 | 0.16398
1272 | -0.77767 | 0.16709
1273 | -0.78789 | 0.17449
1274 | -0.78118 | 0.17491
1275 | -0.78729 | 0.18117
1276 | -0.80267 | 0.18884
1277 | -0.80203 | 0.19543
1278 | -0.82749 | 0.20466
1279 | -0.82641 | 0.21282
1280 | -0.86527 | 0.21911
1281 | -0.86651 | 0.22692
1282 | -0.85399 | 0.23254
1283 | -0.89296 | 0.2412
1284 | -0.90424 | 0.25187
1285 | -0.87223 | 0.25822
1286 | -0.87954 | 0.26605
1287 | -0.89781 | 0.27112
1288 | -0.92303 | 0.27977
1289 | -0.91784 | 0.29358
1290 | -0.93447 | 0.29832
1291 | -0.94053 | 0.30475
1292 | -0.94731 | 0.31574
1293 | -0.94684 | 0.32348
1294 | -0.94433 | 0.32961
1295 | -0.95254 | 0.3402
1296 | -0.9746 | 0.34779
1297 | -0.99893 | 0.35893
1298 | -1.00691 | 0.36274
1299 | -1.01157 | 0.37706
1300 | -1.00955 | 0.38551
1301 | -1.0418 | 0.39065
1302 | -1.05416 | 0.40175
1303 | -1.03983 | 0.40587
1304 | -1.04576 | 0.41355
1305 | -1.07777 | 0.42105
1306 | -1.06125 | 0.42909
1307 | -1.06672 | 0.43664
1308 | -1.07365 | 0.44501
1309 | -1.07477 | 0.45536
1310 | -1.09223 | 0.4668
1311 | -1.0953 | 0.47711
1312 | -1.11682 | 0.48661
1313 | -1.11645 | 0.49651
1314 | -1.13418 | 0.51114
1315 | -1.16347 | 0.52523
1316 | -1.14735 | 0.53401
1317 | -1.17049 | 0.54839
1318 | -1.17517 | 0.56302
1319 | -1.19023 | 0.58146
1320 | -1.22442 | 0.59229
1321 | -1.22008 | 0.60756
1322 | -1.2808 | 0.62518
1323 | -1.27685 | 0.64279
1324 | -1.29056 | 0.66521
1325 | -1.32438 | 0.67902
1326 | -1.32859 | 0.69918
1327 | -1.36198 | 0.71837
1328 | -1.41275 | 0.74007
1329 | -1.42978 | 0.75942
1330 | -1.43293 | 0.78065
1331 | -1.46145 | 0.80683
1332 | -1.50894 | 0.82895
1333 | -1.53336 | 0.85736
1334 | -1.56886 | 0.87936
1335 | -1.60179 | 0.90542
1336 | -1.64112 | 0.92845
1337 | -1.68574 | 0.95781
1338 | -1.70486 | 0.99103
1339 | -1.71408 | 1.01445
1340 | -1.77656 | 1.04758
1341 | -1.80196 | 1.07503
1342 | -1.83009 | 1.10707
1343 | -1.86741 | 1.13897
1344 | -1.88867 | 1.16879
1345 | -1.9408 | 1.20474
1346 | -1.99809 | 1.23597
1347 | -2.03126 | 1.27296
1348 | -2.09672 | 1.30613
1349 | -2.11266 | 1.33638
1350 | -2.15207 | 1.3733
1351 | -2.20614 | 1.40669
1352 | -2.23395 | 1.43768
1353 | -2.28145 | 1.46746
1354 | -2.3311 | 1.51019
1355 | -2.38311 | 1.54577
1356 | -2.42983 | 1.57824
1357 | -2.47735 | 1.61367
1358 | -2.49699 | 1.64405
1359 | -2.51779 | 1.67725
1360 | -2.59969 | 1.71233
1361 | -2.64193 | 1.7517
1362 | -2.68186 | 1.78576
1363 | -2.70907 | 1.81375
1364 | -2.74263 | 1.84846
1365 | -2.78125 | 1.88177
1366 | -2.80657 | 1.90859
1367 | -2.85965 | 1.94593
1368 | -2.87198 | 1.97696
1369 | -2.88035 | 2.00284
1370 | -2.9477 | 2.03409
1371 | -2.99166 | 2.05996
1372 | -3.00862 | 2.08863
1373 | -3.02458 | 2.11123
1374 | -3.04984 | 2.1366
1375 | -3.0933 | 2.16595
1376 | -3.14063 | 2.19282
1377 | -3.17949 | 2.21781
1378 | -3.17387 | 2.24112
1379 | -3.21001 | 2.26087
1380 | -3.20569 | 2.2748
1381 | -3.24464 | 2.29072
1382 | -3.23219 | 2.31456
1383 | -3.27373 | 2.33591
1384 | -3.27477 | 2.34942
1385 | -3.27804 | 2.363
1386 | -3.29885 | 2.38254
1387 | -3.32102 | 2.39048
1388 | -3.31999 | 2.40424
1389 | -3.32221 | 2.42562
1390 | -3.33759 | 2.43481
1391 | -3.34205 | 2.44676
1392 | -3.35331 | 2.46191
1393 | -3.35956 | 2.46884
1394 | -3.37186 | 2.47339
1395 | -3.36356 | 2.48411
1396 | -3.36285 | 2.49069
1397 | -3.36671 | 2.51305
1398 | -3.41658 | 2.5263
1399 | -3.40882 | 2.52255
1400 | -3.37398 | 2.53796
1401 | -3.42041 | 2.54724
1402 | -3.40584 | 2.56747
1403 | -3.40877 | 2.57572
1404 | -3.45431 | 2.59096
1405 | -3.44615 | 2.59976
1406 | -3.45387 | 2.61441
1407 | -3.45385 | 2.62715
1408 | -3.46874 | 2.64318
1409 | -3.48447 | 2.65604
1410 | -3.47757 | 2.67421
1411 | -3.48504 | 2.69569
1412 | -3.52768 | 2.71301
1413 | -3.53811 | 2.73002
1414 | -3.54185 | 2.74514
1415 | -3.55991 | 2.76483
1416 | -3.56891 | 2.78969
1417 | -3.6092 | 2.80653
1418 | -3.63267 | 2.82863
1419 | -3.64481 | 2.85001
1420 | -3.67061 | 2.87932
1421 | -3.67757 | 2.8976
1422 | -3.6997 | 2.92424
1423 | -3.71349 | 2.95381
1424 | -3.74998 | 2.97715
1425 | -3.77273 | 3.00236
1426 | -3.82165 | 3.03803
1427 | -3.83023 | 3.06496
1428 | -3.8747 | 3.09065
1429 | -3.90103 | 3.12579
1430 | -3.92276 | 3.16039
1431 | -3.94742 | 3.18934
1432 | -3.99999 | 3.22907
1433 | -4.0363 | 3.25538
1434 | -4.05722 | 3.29052
1435 | -4.1025 | 3.32517
1436 | -4.14851 | 3.36524
1437 | -4.18142 | 3.40384
1438 | -4.24574 | 3.45209
1439 | -4.29168 | 3.48454
1440 | -4.33279 | 3.53087
1441 | -4.35928 | 3.57522
1442 | -4.42079 | 3.61081
1443 | -4.47109 | 3.65527
1444 | -4.52435 | 3.70735
1445 | -4.58093 | 3.75418
1446 | -4.60836 | 3.79868
1447 | -4.65582 | 3.84479
1448 | -4.72959 | 3.89289
1449 | -4.7717 | 3.93587
1450 | -4.83041 | 3.98632
1451 | -4.87922 | 4.03607
1452 | -4.92891 | 4.08958
1453 | -4.99032 | 4.13403
1454 | -5.03757 | 4.19718
1455 | -5.08281 | 4.24068
1456 | -5.12723 | 4.28392
1457 | -5.20494 | 4.34009
1458 | -5.26506 | 4.40155
1459 | -5.33097 | 4.44419
1460 | -5.36872 | 4.49689
1461 | -5.42726 | 4.55369
1462 | -5.503 | 4.60871
1463 | -5.54788 | 4.65607
1464 | -5.62685 | 4.71524
1465 | -5.66028 | 4.77049
1466 | -5.70396 | 4.82696
1467 | -5.79267 | 4.87778
1468 | -5.8469 | 4.93061
1469 | -5.89416 | 4.99579
1470 | -5.94412 | 5.03885
1471 | -5.99374 | 5.09463
1472 | -6.09367 | 5.14865
1473 | -6.1439 | 5.20093
1474 | -6.2146 | 5.25193
1475 | -6.22638 | 5.3033
1476 | -6.31671 | 5.35858
1477 | -6.35457 | 5.40836
1478 | -6.42847 | 5.45039
1479 | -6.47958 | 5.50387
1480 | -6.52548 | 5.54818
1481 | -6.59616 | 5.59592
1482 | -6.63276 | 5.6337
1483 | -6.66098 | 5.68876
1484 | -6.71735 | 5.72774
1485 | -6.76192 | 5.77134
1486 | -6.80574 | 5.81003
1487 | -6.84238 | 5.85456
1488 | -6.91233 | 5.89569
1489 | -6.95214 | 5.93701
1490 | -6.9941 | 5.97326
1491 | -7.02876 | 6.0071
1492 | -7.07646 | 6.0454
1493 | -7.10257 | 6.07522
1494 | -7.13377 | 6.11549
1495 | -7.17096 | 6.14781
1496 | -7.19859 | 6.17517
1497 | -7.22562 | 6.20756
1498 | -7.24004 | 6.237
1499 | -7.28163 | 6.26682
1500 | -7.32895 | 6.29489
1501 | -7.33748 | 6.32447
1502 | -7.37187 | 6.3505
1503 | -7.38044 | 6.37525
1504 | -7.41161 | 6.39548
1505 | -7.46303 | 6.41656
1506 | -7.45637 | 6.44045
1507 | -7.46766 | 6.46189
1508 | -7.4859 | 6.48238
1509 | -7.50637 | 6.50088
1510 | -7.53337 | 6.52438
1511 | -7.55861 | 6.54127
1512 | -7.54293 | 6.54513
1513 | -7.56803 | 6.57264
1514 | -7.58624 | 6.59022
1515 | -7.59149 | 6.59691
1516 | -7.61596 | 6.6087
1517 | -7.60821 | 6.63108
1518 | -7.61751 | 6.63812
1519 | -7.64597 | 6.65528
1520 | -7.6539 | 6.6742
1521 | -7.66319 | 6.68482
1522 | -7.6769 | 6.68596
1523 | -7.66304 | 6.70049
1524 | -7.69543 | 6.71562
1525 | -7.68764 | 6.721
1526 | -7.69314 | 6.7337
1527 | -7.72097 | 6.74021
1528 | -7.70428 | 6.75435
1529 | -7.71056 | 6.76428
1530 | -7.7248 | 6.77268
1531 | -7.72756 | 6.78621
1532 | -7.72257 | 6.79377
1533 | -7.75332 | 6.80867
1534 | -7.75421 | 6.81231
1535 | -7.76016 | 6.83145
1536 | -7.76909 | 6.83961
1537 | -7.78476 | 6.85156
1538 | -7.78624 | 6.86147
1539 | -7.79107 | 6.87843
1540 | -7.77945 | 6.89409
1541 | -7.78142 | 6.9067
1542 | -7.83155 | 6.91728
1543 | -7.82243 | 6.93271
1544 | -7.83704 | 6.95458
1545 | -7.85599 | 6.97523
1546 | -7.87385 | 6.99069
1547 | -7.89166 | 7.00449
1548 | -7.89359 | 7.02315
1549 | -7.91059 | 7.05233
1550 | -7.93152 | 7.06983
1551 | -7.95825 | 7.09543
1552 | -7.99393 | 7.11501
1553 | -7.99232 | 7.1391
1554 | -8.02407 | 7.16749
1555 | -8.03859 | 7.19269
1556 | -8.0662 | 7.21822
1557 | -8.09551 | 7.242
1558 | -8.13538 | 7.27072
1559 | -8.13319 | 7.30284
1560 | -8.18402 | 7.3313
1561 | -8.17057 | 7.36589
1562 | -8.21241 | 7.39853
1563 | -8.2569 | 7.43096
1564 | -8.30241 | 7.46964
1565 | -8.32064 | 7.50187
1566 | -8.37707 | 7.53939
1567 | -8.40758 | 7.57421
1568 | -8.43647 | 7.60954
1569 | -8.4878 | 7.65251
1570 | -8.53659 | 7.69593
1571 | -8.57236 | 7.73448
1572 | -8.59685 | 7.77623
1573 | -8.64168 | 7.81745
1574 | -8.68298 | 7.86163
1575 | -8.74158 | 7.90524
1576 | -8.77281 | 7.95556
1577 | -8.81434 | 7.99371
1578 | -8.88317 | 8.04934
1579 | -8.91905 | 8.09116
1580 | -8.98862 | 8.14303
1581 | -9.04698 | 8.19135
1582 | -9.07865 | 8.24072
1583 | -9.12741 | 8.29502
1584 | -9.19345 | 8.34376
1585 | -9.24802 | 8.40007
1586 | -9.29045 | 8.45757
1587 | -9.35573 | 8.49517
1588 | -9.41377 | 8.56335
1589 | -9.46494 | 8.62322
1590 | -9.52705 | 8.67432
1591 | -9.589 | 8.72864
1592 | -9.65205 | 8.79184
1593 | -9.69259 | 8.84332
1594 | -9.74305 | 8.89787
1595 | -9.82149 | 8.95723
1596 | -9.88693 | 9.02132
1597 | -9.94385 | 9.0812
1598 | -10.00171 | 9.13522
1599 | -10.08433 | 9.19148
1600 | -10.11515 | 9.25985