## 532 nm_1064 nm
Wavelength | 45° | 0°
nm | % | %
1150 | 91.05789 | 99.89257
1149 | 91.56182 | 99.89491
1148 | 92.04237 | 99.88238
1147 | 92.52016 | 99.88603 | LPMxx-532-1064-HP Reflectance Curve of 532 nm and 1064 nm High Power Mirror This file indicates a typical data and there may be differences between product batches. If you have any questions, please contact LBTEK Technical Support. To quote this data, please indicate that the data source is from LBTEK.
1146 | 92.94715 | 99.87851
1145 | 93.34743 | 99.87427
1144 | 93.74408 | 99.87369
1143 | 94.10206 | 99.8689
1142 | 94.45461 | 99.86302
1141 | 94.79704 | 99.85934
1140 | 95.11305 | 99.85197
1139 | 95.40675 | 99.85086
1138 | 95.686 | 99.84092
1137 | 95.96003 | 99.83384 | LBTEK Mall：www.lbtek.com Tel：400-060-6986 LBTEK Technical Support E-mail：service@lbtek.com
1136 | 96.19988 | 99.82467
1135 | 96.45542 | 99.82344
1134 | 96.68162 | 99.81773
1133 | 96.89304 | 99.80948
1132 | 97.09759 | 99.80482
1131 | 97.28318 | 99.79956
1130 | 97.45875 | 99.79564
1129 | 97.62626 | 99.78929
1128 | 97.786 | 99.7863
1127 | 97.92365 | 99.78336
1126 | 98.06142 | 99.7813
1125 | 98.18853 | 99.78139
1124 | 98.30689 | 99.78054
1123 | 98.42035 | 99.78201
1122 | 98.52503 | 99.7833
1121 | 98.62274 | 99.78509
1120 | 98.70963 | 99.79211
1119 | 98.79322 | 99.79483
1118 | 98.86826 | 99.79813
1117 | 98.93743 | 99.80428
1116 | 99.00876 | 99.80975
1115 | 99.07155 | 99.81694
1114 | 99.12568 | 99.82216
1113 | 99.17923 | 99.82719
1112 | 99.22842 | 99.83434
1111 | 99.27123 | 99.8381
1110 | 99.31402 | 99.84561
1109 | 99.35451 | 99.85086
1108 | 99.3884 | 99.8558
1107 | 99.42148 | 99.86151
1106 | 99.45344 | 99.86497
1105 | 99.48272 | 99.87045
1104 | 99.50899 | 99.87267
1103 | 99.53326 | 99.87721
1102 | 99.55618 | 99.88009
1101 | 99.57909 | 99.88409
1100 | 99.5969 | 99.88657
1099 | 99.61465 | 99.88894
1098 | 99.63311 | 99.89205
1097 | 99.64941 | 99.89371
1096 | 99.66434 | 99.89548
1095 | 99.67752 | 99.89776
1094 | 99.68888 | 99.89976
1093 | 99.70159 | 99.90072
1092 | 99.7122 | 99.9019
1091 | 99.72188 | 99.90312
1090 | 99.73247 | 99.90454
1089 | 99.74164 | 99.90556
1088 | 99.75082 | 99.90502
1087 | 99.75821 | 99.90646
1086 | 99.76489 | 99.90694
1085 | 99.77131 | 99.90814
1084 | 99.77877 | 99.90864
1083 | 99.78347 | 99.9081
1082 | 99.78982 | 99.90806
1081 | 99.79326 | 99.90812
1080 | 99.7999 | 99.90804
1079 | 99.80283 | 99.90789
1078 | 99.80668 | 99.90776
1077 | 99.81068 | 99.90737
1076 | 99.81455 | 99.90688
1075 | 99.81777 | 99.90556
1074 | 99.82009 | 99.90449
1073 | 99.82287 | 99.90377
1072 | 99.82527 | 99.90171
1071 | 99.82781 | 99.90102
1070 | 99.82835 | 99.8992
1069 | 99.83033 | 99.89827
1068 | 99.83192 | 99.8964
1067 | 99.83341 | 99.89397
1066 | 99.83498 | 99.89199
1065 | 99.83527 | 99.88856
1064 | 99.83539 | 99.88601
1063 | 99.83614 | 99.88317
1062 | 99.83671 | 99.87978
1061 | 99.83587 | 99.87564
1060 | 99.83611 | 99.87188
1059 | 99.83626 | 99.8674
1058 | 99.83498 | 99.86227
1057 | 99.83465 | 99.85744
1056 | 99.83359 | 99.85156
1055 | 99.83271 | 99.84473
1054 | 99.83132 | 99.83847
1053 | 99.82966 | 99.82993
1052 | 99.82814 | 99.82178
1051 | 99.82635 | 99.81257
1050 | 99.8235 | 99.80149
1049 | 99.82116 | 99.78982
1048 | 99.81845 | 99.77811
1047 | 99.81513 | 99.76275
1046 | 99.81191 | 99.74691
1045 | 99.8082 | 99.7295
1044 | 99.80383 | 99.70994
1043 | 99.80026 | 99.68821
1042 | 99.79521 | 99.66376
1041 | 99.79078 | 99.63625
1040 | 99.78534 | 99.60414
1039 | 99.77968 | 99.56957
1038 | 99.7738 | 99.53018
1037 | 99.76714 | 99.48472
1036 | 99.7608 | 99.43351
1035 | 99.75363 | 99.37493
1034 | 99.74629 | 99.30616
1033 | 99.73922 | 99.22825
1032 | 99.73202 | 99.14302
1031 | 99.72401 | 99.04063
1030 | 99.71599 | 98.92354
1029 | 99.70822 | 98.7917
1028 | 99.70047 | 98.63179
1027 | 99.69313 | 98.44932
1026 | 99.68567 | 98.24803
1025 | 99.67846 | 98.00577
1024 | 99.67133 | 97.72282
1023 | 99.66492 | 97.41193
1022 | 99.65855 | 97.03627
1021 | 99.65262 | 96.59505
1020 | 99.64734 | 96.11572
1019 | 99.64303 | 95.5552
1018 | 99.63888 | 94.90813
1017 | 99.63549 | 94.20168
1016 | 99.6329 | 93.40052
1015 | 99.63044 | 92.48222
1014 | 99.62945 | 91.50787
1013 | 99.62808 | 90.45013
1012 | 99.62798 | 89.25857
1011 | 99.62829 | 87.99361
1010 | 99.62947 | 86.67824936
1009 | 99.63057 | 85.1804
1008 | 99.63249 | 83.62285328
1007 | 99.63534 | 82.02854824
1006 | 99.63832 | 80.2516222
1005 | 99.64193 | 78.32955074
1004 | 99.64521 | 76.30099487
1003 | 99.64869 | 73.99409
1002 | 99.65256 | 71.43243
1001 | 99.65726 | 68.74981
1000 | 99.66161 | 65.64495468
999 | 99.66549 | 62.16378021
998 | 99.66998 | 58.33808136
997 | 99.67362 | 53.93168
996 | 99.67763 | 48.99383545
995 | 99.6811 | 43.62272
994 | 99.68429 | 37.94565773
993 | 99.68738 | 31.7854
992 | 99.68987 | 25.70024
991 | 99.69251 | 19.92090988
990 | 99.69499 | 14.48549652
989 | 99.69699 | 10.22333908
988 | 99.69728 | 7.37873077
987 | 99.6986 | 6.08738327
986 | 99.69873 | 6.477077485
985 | 99.69842 | 8.32203293
984 | 99.69769 | 11.62548828
983 | 99.69667 | 15.82596207
982 | 99.69454 | 20.36126
981 | 99.69229 | 25.27528
980 | 99.68894 | 30.09273
979 | 99.68519 | 34.57352
978 | 99.68142 | 38.76411629
977 | 99.67555 | 42.54192543
976 | 99.66947 | 45.68482
975 | 99.66305 | 48.41987
974 | 99.65488 | 50.76336
973 | 99.6467 | 52.65004921
972 | 99.63687 | 54.18450737
971 | 99.62544 | 55.40273
970 | 99.61293 | 56.24917984
969 | 99.59964 | 56.77287674
968 | 99.58385 | 57.01226044
967 | 99.56581 | 56.95915985
966 | 99.54744 | 56.63246
965 | 99.52527 | 55.98689
964 | 99.50072 | 55.07537079
963 | 99.47463 | 53.92370415
962 | 99.44382 | 52.40176582
961 | 99.40981 | 50.59698
960 | 99.37274 | 48.57179
959 | 99.32922 | 46.09149
958 | 99.27997 | 43.33529472
957 | 99.22579 | 40.34356308
956 | 99.16473 | 37.03877449
955 | 99.09378 | 33.46503
954 | 99.01359 | 29.73763275
953 | 98.92126 | 25.92662811
952 | 98.81217 | 22.00352
951 | 98.69057 | 18.3290596
950 | 98.54923 | 14.93561
949 | 98.38245 | 11.83578
948 | 98.18906 | 9.27194977
947 | 97.96692 | 7.370830535
946 | 97.69494 | 6.07388306
945 | 97.37243 | 5.463737485
944 | 97.01098 | 5.516540525
943 | 96.55994 | 6.10505295
942 | 96.0289 | 7.19181442
941 | 95.41673 | 8.53888321
940 | 94.66169 | 10.19704819
939 | 93.76158 | 11.97919
938 | 92.74859 | 13.67922211
937 | 91.52961 | 15.3716
936 | 90.07482 | 16.90311
935 | 88.46888 | 18.20149994
934 | 86.59662 | 19.26259232
933 | 84.45772 | 20.11423
932 | 82.22775 | 20.66523743
931 | 79.85067196 | 20.95064
930 | 77.28108 | 20.95235
929 | 74.66094 | 20.70045
928 | 72.08375 | 20.20505142
927 | 69.422 | 19.4347
926 | 66.93032 | 18.4953537
925 | 64.659 | 17.402565
924 | 62.50168 | 16.16654587
923 | 60.57437 | 14.87774
922 | 58.99608 | 13.61210632
921 | 57.58788 | 12.33518
920 | 56.51211 | 11.2049
919 | 55.7936 | 10.28797913
918 | 55.31183 | 9.57754135
917 | 55.07526 | 9.17362213
916 | 55.038 | 9.100162505
915 | 55.12734 | 9.40853119
914 | 55.29901 | 10.09375
913 | 55.52358 | 11.04532
912 | 55.81233 | 12.31865692
911 | 56.12434 | 13.80997467
910 | 56.43563 | 15.40827179
909 | 56.7465 | 17.12613
908 | 57.0202 | 18.96187973
907 | 57.23322 | 20.73977
906 | 57.38703 | 22.38591
905 | 57.47985 | 23.95816
904 | 57.51939 | 25.34428024
903 | 57.47429 | 26.47599
902 | 57.29074 | 27.45778
901 | 56.95631 | 28.1424
900 | 56.41336012 | 28.57322693
899 | 55.59374 | 28.77143
898 | 54.47500038 | 28.65858841
897 | 53.13491 | 28.31731
896 | 51.49864483 | 27.64489
895 | 49.72246933 | 26.69350815
894 | 47.97799 | 25.54201126
893 | 46.26580429 | 24.1103
892 | 44.66615295 | 22.47870636
891 | 43.28172 | 20.71990967
890 | 42.03741455 | 18.7997818
889 | 40.93891 | 16.7818
888 | 40.04107666 | 14.83520889
887 | 39.31605911 | 12.99351883
886 | 38.70439148 | 11.26495
885 | 38.25268936 | 9.823001865
884 | 37.95536995 | 8.76134491
883 | 37.80626 | 8.09507751
882 | 37.85202217 | 7.9404068
881 | 38.07382393 | 8.273433685
880 | 38.47526932 | 9.07738495
879 | 39.03631 | 10.31218
878 | 39.62069 | 11.87904739
877 | 40.13975 | 13.81159973
876 | 40.44946 | 15.96895218
875 | 40.45271301 | 18.13304
874 | 40.14278984 | 20.4291687
873 | 39.55766 | 22.6810379
872 | 38.7623024 | 24.7079
871 | 37.72713 | 26.67828
870 | 36.5689 | 28.36768341
869 | 35.35394859 | 29.78935242
868 | 34.00325 | 30.96889877
867 | 32.5895 | 31.88464
866 | 31.10228 | 32.5140152
865 | 29.56157303 | 32.84973526
864 | 27.9784 | 32.88740158
863 | 26.44947815 | 32.59959
862 | 25.02641487 | 32.03246
861 | 23.71949005 | 31.16384506
860 | 22.52501 | 29.9972229
859 | 21.49512 | 28.60201
858 | 20.60805893 | 26.89862442
857 | 19.85979 | 24.96544266
856 | 19.31773 | 22.96706
855 | 18.89705 | 20.67233
854 | 18.70746994 | 18.34470749
853 | 18.68092346 | 16.00344
852 | 18.79655 | 13.62258911
851 | 19.02230072 | 11.36522293
850 | 19.2800827 | 9.361118315
849 | 19.55278778 | 7.622257235
848 | 19.77274 | 6.14889908
847 | 19.92055 | 5.044864655
846 | 19.96274948 | 4.318286895
845 | 19.85211 | 3.908626555
844 | 19.54922 | 3.88040161
843 | 19.07661819 | 4.102977755
842 | 18.40053177 | 4.575500485
841 | 17.54770279 | 5.24082565
840 | 16.60876083 | 5.95690918
839 | 15.5278 | 6.71281433
838 | 14.51585 | 7.430656435
837 | 13.6041 | 8.00595856
836 | 12.74576 | 8.468162535
835 | 12.11295 | 8.792755125
834 | 11.61792 | 8.929878235
833 | 11.32552 | 8.906795505
832 | 11.31708145 | 8.71767807
831 | 11.50564575 | 8.38246155
830 | 11.9754 | 7.89679337
829 | 12.68866 | 7.334186555
828 | 13.60663 | 6.77978134
827 | 14.69775 | 6.238059995
826 | 15.93694 | 5.81399536
825 | 17.15327072 | 5.59523773
824 | 18.37813 | 5.582263945
823 | 19.57566 | 5.897903445
822 | 20.66401291 | 6.47351074
821 | 21.65507 | 7.36437988
820 | 22.45959282 | 8.61726761
819 | 23.09121704 | 10.17054
818 | 23.43876 | 11.87298584
817 | 23.58503 | 13.89519
816 | 23.53716087 | 16.01091
815 | 23.23571205 | 18.06394577
814 | 22.76292 | 20.22704
813 | 22.11684 | 22.1906
812 | 21.39178085 | 23.9648
811 | 20.57622337 | 25.58139801
810 | 19.72111 | 27.00685501
809 | 18.85368729 | 28.09795
808 | 18.03413 | 28.9619751
807 | 17.31640625 | 29.53121
806 | 16.74526596 | 29.73806763
805 | 16.41506958 | 29.67148
804 | 16.34308624 | 29.29003143
803 | 16.48006 | 28.62961
802 | 16.87149 | 27.68318176
801 | 17.53816223 | 26.45287
800 | 18.39159 | 25.04085
799 | 19.52002 | 23.41186142
798 | 20.76925 | 21.67366
797 | 22.17193222 | 19.88593
796 | 23.61637 | 18.15424347
795 | 25.198 | 16.36578
794 | 26.6928978 | 14.84605789
793 | 28.03033638 | 13.56553
792 | 29.27352 | 12.52903
791 | 30.29949188 | 11.90281296
790 | 31.06622 | 11.54219055
789 | 31.59608 | 11.58644104
788 | 31.8068 | 11.85871
787 | 31.75937462 | 12.38353
786 | 31.39673 | 13.0446
785 | 30.73105 | 13.83432007
784 | 29.80134 | 14.59837
783 | 28.58916855 | 15.31503296
782 | 27.12182808 | 15.93115
781 | 25.43780899 | 16.29745483
780 | 23.64671 | 16.45964
779 | 21.68059 | 16.31830597
778 | 19.66561508 | 15.92813492
777 | 17.71747 | 15.27225
776 | 15.76604 | 14.31893158
775 | 13.96613 | 13.16143
774 | 12.4059639 | 11.82377243
773 | 11.00776291 | 10.35372543
772 | 9.889663695 | 8.850364685
771 | 9.05346298 | 7.410640715
770 | 8.502758025 | 6.112308505
769 | 8.208919525 | 5.045207975
768 | 8.2154274 | 4.413410185
767 | 8.39220428 | 4.157283785
766 | 8.73765564 | 4.35225296
765 | 9.18608856 | 5.026218415
764 | 9.677635195 | 6.05490112
763 | 10.17128 | 7.502593995
762 | 10.6378212 | 9.140369415
761 | 11.01710129 | 10.96357
760 | 11.27246 | 12.85336685
759 | 11.45343018 | 14.68596268
758 | 11.45852661 | 16.36858368
757 | 11.37825 | 17.86565
756 | 11.22339 | 19.0647
755 | 11.09519 | 19.93908
754 | 10.98552 | 20.49429703
753 | 10.95526 | 20.74865341
752 | 11.0332 | 20.65918
751 | 11.22713 | 20.29499
750 | 11.62511063 | 19.66285
749 | 12.18822479 | 18.86777
748 | 12.94619 | 17.91518
747 | 13.92188 | 16.87754
746 | 15.01794815 | 15.92566
745 | 16.33648 | 15.06705
744 | 17.75333 | 14.44561
743 | 19.15436935 | 14.13704
742 | 20.56867218 | 14.18809509
741 | 21.93289375 | 14.61215
740 | 23.19638 | 15.34724
739 | 24.32145 | 16.39549637
738 | 25.29758 | 17.64997
737 | 26.04784775 | 19.02937
736 | 26.5521965 | 20.44291
735 | 26.8183 | 21.79708862
734 | 26.81470299 | 23.01018
733 | 26.55970955 | 23.96329117
732 | 26.07269 | 24.63832474
731 | 25.35120773 | 24.93919754
730 | 24.48851967 | 24.84062
729 | 23.48798943 | 24.3656044
728 | 22.36558 | 23.4417305
727 | 21.25269 | 22.1994133
726 | 20.05623245 | 20.50883
725 | 18.99089 | 18.55565
724 | 18.0065155 | 16.41567
723 | 17.21365738 | 14.12809
722 | 16.54588 | 11.74165344
721 | 16.15821457 | 9.591381075
720 | 15.95261383 | 7.63928223
719 | 15.83484 | 5.982463835
718 | 16.01492691 | 4.873268125
717 | 16.36043 | 4.36314392
716 | 16.73246765 | 4.332141875
715 | 17.13327 | 4.82464981
714 | 17.42431 | 5.663478855
713 | 17.62881088 | 6.794246675
712 | 17.6626 | 8.020591735
711 | 17.51647186 | 9.27074814
710 | 17.17802 | 10.3715477
709 | 16.6176 | 11.30548
708 | 15.84595108 | 11.96138
707 | 15.02362823 | 12.40286636
706 | 14.06565857 | 12.6401062
705 | 13.09096 | 12.74397659
704 | 12.2026 | 12.77805
703 | 11.41429138 | 12.85303
702 | 10.85144 | 13.11234
701 | 10.55247 | 13.64389
700 | 10.48167 | 14.49973679
699 | 10.70855 | 15.73601
698 | 11.21506 | 17.42631
697 | 11.92421 | 19.48264313
696 | 12.84052277 | 21.77128
695 | 13.84795 | 24.21125
694 | 14.96823883 | 26.69049835
693 | 16.06094 | 29.00093
692 | 17.04418564 | 31.06121
691 | 17.94143295 | 32.78804
690 | 18.63449478 | 34.10064
689 | 19.13448715 | 34.91236496
688 | 19.43531 | 35.22305
687 | 19.48635483 | 34.9242
686 | 19.37569046 | 34.06611633
685 | 19.10276 | 32.63821
684 | 18.74948883 | 30.61842728
683 | 18.34948 | 28.07924652
682 | 17.9057579 | 25.07239151
681 | 17.53105545 | 21.74663544
680 | 17.27058 | 18.35422
679 | 17.18704 | 15.00617981
678 | 17.24830246 | 12.0451
677 | 17.549263 | 9.75327301
676 | 18.04958725 | 8.295619965
675 | 18.68879 | 7.79980087
674 | 19.43412018 | 8.29255295
673 | 20.27932358 | 9.76010132
672 | 21.06609 | 11.90667
671 | 21.82536316 | 14.54452
670 | 22.42414 | 17.38964081
669 | 22.83113 | 20.21102
668 | 23.00451 | 22.88579
667 | 22.86605835 | 25.2891
666 | 22.43556595 | 27.33624
665 | 21.68410492 | 28.97673035
664 | 20.67807388 | 30.26831
663 | 19.47942 | 31.16687393
662 | 18.09251 | 31.68175
661 | 16.74698639 | 31.89058304
660 | 15.41169 | 31.7504
659 | 14.22675 | 31.38819885
658 | 13.21966 | 30.83674
657 | 12.50569 | 30.23609543
656 | 12.02117157 | 29.68092
655 | 11.8850441 | 29.38993
654 | 11.99230194 | 29.53499603
653 | 12.31812 | 30.2789
652 | 12.82622 | 31.83415604
651 | 13.44587326 | 34.27429581
650 | 14.10054779 | 37.51386
649 | 14.67165 | 41.42331
648 | 15.24593735 | 45.81231
647 | 15.74039 | 50.24443
646 | 16.21567 | 54.5114975
645 | 16.62482 | 58.31788
644 | 17.07606125 | 61.56538391
643 | 17.59021 | 64.0854
642 | 18.10688 | 65.79013443
641 | 18.76123 | 66.65446
640 | 19.50037003 | 66.55661392
639 | 20.34028 | 65.30146
638 | 21.27286911 | 62.65381
637 | 22.2754612 | 58.20164871
636 | 23.33797 | 51.60826
635 | 24.33602333 | 43.03369713
634 | 25.28328896 | 34.09549
633 | 26.06741333 | 26.94116211
632 | 26.65767 | 24.55544
631 | 26.97265 | 28.36819
630 | 27.00061226 | 37.59776306
629 | 26.67893 | 49.70267
628 | 26.0401268 | 61.60683441
627 | 25.13506699 | 71.3513298
626 | 24.00415 | 78.27899
625 | 22.74713 | 83.03144455
624 | 21.4802475 | 86.21436
623 | 20.37206 | 88.36567
622 | 19.5145607 | 89.97626
621 | 18.99479 | 91.31808
620 | 18.88642 | 92.55043
619 | 19.17467 | 93.78516
618 | 19.85633 | 94.99007
617 | 20.83267 | 96.13737
616 | 22.01371002 | 97.12571
615 | 23.28777 | 97.9254
614 | 24.61813545 | 98.54571
613 | 25.85116 | 98.97164
612 | 27.00384 | 99.26762
611 | 28.04202 | 99.47603
610 | 28.90247345 | 99.61652
609 | 29.6477 | 99.71612
608 | 30.28438568 | 99.7662
607 | 30.82112 | 99.81186
606 | 31.36363792 | 99.84024
605 | 31.89507 | 99.87797
604 | 32.4778 | 99.88687
603 | 33.16543007 | 99.90304
602 | 33.91374 | 99.91828
601 | 34.75146 | 99.92281
600 | 35.62916 | 99.93756
599 | 36.50597763 | 99.93484
598 | 37.3817215 | 99.94165
597 | 38.21555 | 99.93092
596 | 38.94935 | 99.9411
595 | 39.57924 | 99.93701
594 | 40.07515812 | 99.93829
593 | 40.31115055 | 99.93689
592 | 40.23689175 | 99.92893
591 | 39.85089 | 99.93009
590 | 39.34466171 | 99.91767
589 | 39.10096 | 99.90742
588 | 39.60725 | 99.91093
587 | 41.22149 | 99.90879
586 | 44.09253 | 99.88781
585 | 48.10877609 | 99.90488
584 | 53.04321289 | 99.91239
583 | 58.49585 | 99.91141
582 | 63.90747 | 99.89451
581 | 68.62847 | 99.91898
580 | 72.10652 | 99.91977
579 | 74.25658 | 99.92944
578 | 75.01967 | 99.93416
577 | 74.69739 | 99.94902
576 | 73.62305 | 99.94952
575 | 72.02259 | 99.956
574 | 70.09487 | 99.94428
573 | 68.0355 | 99.95437
572 | 65.93921 | 99.94257
571 | 63.91548 | 99.94791
570 | 62.06009 | 99.96015
569 | 60.57772 | 99.93774
568 | 59.62872 | 99.94616
567 | 59.47032 | 99.94043
566 | 60.19754 | 99.94769
565 | 61.83637 | 99.93645
564 | 64.24221 | 99.93396
563 | 67.22509 | 99.92244
562 | 70.58055 | 99.91169
561 | 74.15834 | 99.90242
560 | 77.9239 | 99.90274
559 | 81.76301 | 99.90021
558 | 85.49686 | 99.8973
557 | 89.00944 | 99.89588
556 | 92.07555 | 99.89341
555 | 94.51049 | 99.90239
554 | 96.29336 | 99.92449
553 | 97.48949 | 99.92603
552 | 98.27627 | 99.93123
551 | 98.75252 | 99.94346
550 | 99.05891 | 99.95598
549 | 99.26861 | 99.9538
548 | 99.3879 | 99.94739
547 | 99.5006 | 99.94519
546 | 99.55403 | 99.96118
545 | 99.59786 | 99.96421
544 | 99.64294 | 99.96573
543 | 99.65579 | 99.97186
542 | 99.69257 | 99.9768
541 | 99.70409 | 99.96546
540 | 99.73536 | 99.96355
539 | 99.74144 | 99.95183
538 | 99.75909 | 99.95056
537 | 99.77597 | 99.94249
536 | 99.79693 | 99.92767
535 | 99.80911 | 99.92473
534 | 99.81339 | 99.89906
533 | 99.82835 | 99.87879
532 | 99.84841 | 99.86558
531 | 99.85028 | 99.85778
530 | 99.855 | 99.85748
529 | 99.85674 | 99.86808
528 | 99.86033 | 99.87914
527 | 99.84148 | 99.88925
526 | 99.83498 | 99.90763
525 | 99.83895199 | 99.91947
524 | 99.83536 | 99.91244
523 | 99.83488 | 99.91072
522 | 99.79635 | 99.92239
521 | 99.78184 | 99.91182
520 | 99.77857 | 99.91225
519 | 99.76513 | 99.90493
518 | 99.73165 | 99.87537
517 | 99.72689 | 99.82823
516 | 99.73305 | 99.77215
515 | 99.76209 | 99.65621
514 | 99.76481 | 99.48306337
513 | 99.7523 | 99.11586
512 | 99.76076 | 98.52686
511 | 99.76469 | 97.35669
510 | 99.79301 | 95.40501
509 | 99.78606 | 92.44849
508 | 99.79769 | 88.26103592
507 | 99.81333 | 82.66160202
506 | 99.82198 | 75.01348
505 | 99.84377 | 64.63259697
504 | 99.84343 | 52.32555199
503 | 99.8557 | 39.95123
502 | 99.87033 | 31.03959
501 | 99.88621 | 28.57779
500 | 99.88769 | 32.62077
499 | 99.88971 | 40.54687
498 | 99.88956 | 48.66335678
497 | 99.89442 | 54.11835
496 | 99.86868 | 55.92389
495 | 99.87544 | 54.80915
494 | 99.86232 | 52.02256
493 | 99.81467 | 48.64844
492 | 99.80548 | 45.4292
491 | 99.7745 | 42.70292854
490 | 99.72835 | 40.14007
489 | 99.71605 | 37.11072922
488 | 99.68993 | 33.13705
487 | 99.66481 | 28.5176239
486 | 99.65344 | 24.24359
485 | 99.6964 | 21.81498337
484 | 99.6884 | 22.0631218
483 | 99.71137 | 25.0804
482 | 99.72566 | 29.64260483
481 | 99.70049 | 34.17173004
480 | 99.72255 | 37.560606
479 | 99.67697 | 39.29767
478 | 99.59726 | 40.12235069
477 | 99.42225 | 40.94936371
476 | 99.10866 | 42.79572
475 | 98.51923 | 45.89518
474 | 97.45912 | 49.73499489
473 | 95.60184 | 53.42658
472 | 92.84553 | 55.91903114
471 | 89.12989 | 56.19854927
470 | 84.4545 | 53.72196579
469 | 79.23517 | 48.28525
468 | 73.72062 | 40.23841
467 | 68.59733 | 30.88008
466 | 64.60934 | 22.00243759
465 | 62.02837 | 14.95308685
464 | 61.26623 | 10.87172699
463 | 61.98597 | 9.716560365
462 | 63.83842 | 11.16839
461 | 66.20107 | 15.03059387
460 | 68.38878 | 21.13837
459 | 69.75632 | 29.33098984
458 | 69.72116 | 38.46814
457 | 68.05510187 | 47.64390564
456 | 64.68951 | 55.2039032
455 | 60.30333233 | 60.07904
454 | 55.28676 | 61.92959404
453 | 50.40628 | 60.71115112
452 | 46.3311 | 56.93369675
451 | 43.29888 | 51.49272537
450 | 41.58710861 | 45.53227