## ZET532_10x
WaveLength | Transmission | WaveLength | OD
nm | % | nm | /
300 | 9.942e-06 | 300 | 7.0025
300.5 | 1.387e-05 | 300.5 | 6.8579
301 | 2.027e-05 | 301 | 6.6932
301.5 | 5.761e-06 | 301.5 | 7.2395 | ZET532/10x Transmission and OD Plot of ZET532/10x This file indicates a typical data and there may be differences between product batches. If you have any questions, please contact LBTEK Technical Support. To quote this data, please indicate that the data source is from LBTEK.
302 | -2.827e-05 | 304 | 6.5758
302.5 | -6.902e-06 | 305 | 6.7258
303 | -5.396e-06 | 306 | 6.9772
303.5 | -1.913e-05 | 307 | 6.8655
304 | 2.656e-05 | 307.5 | 6.5862
304.5 | -1.657e-05 | 308 | 6.7073
305 | 1.88e-05 | 308.5 | 7.1134
305.5 | -5.48e-05 | 309 | 8.3313
306 | 1.054e-05 | 310.5 | 6.1613
306.5 | -2.245e-07 | 311 | 6.7838 | LBTEK Mall：www.lbtek.com Tel：400-060-6986 LBTEK Technical Support E-mail：service@lbtek.com
307 | 1.363e-05 | 311.5 | 6.9702
307.5 | 2.593e-05 | 312 | 6.2442
308 | 1.962e-05 | 312.5 | 6.5096
308.5 | 7.702e-06 | 313 | 6.2299
309 | 4.663e-07 | 313.5 | 6.6066
309.5 | -3.186e-05 | 314 | 6.6379
310 | -1.565e-05 | 314.5 | 7.1209
310.5 | 6.898e-05 | 315 | 6.163
311 | 1.645e-05 | 316 | 6.3453
311.5 | 1.071e-05 | 317 | 6.5781
312 | 5.699e-05 | 317.5 | 8.5366
312.5 | 3.093e-05 | 319 | 6.5106
313 | 5.89e-05 | 319.5 | 6.6291
313.5 | 2.474e-05 | 320 | 6.4023
314 | 2.302e-05 | 320.5 | 6.9666
314.5 | 7.57e-06 | 321 | 7.289
315 | 6.871e-05 | 321.5 | 6.2241
315.5 | -1.549e-05 | 322.5 | 7.1958
316 | 4.515e-05 | 324.5 | 6.7031
316.5 | -7.616e-05 | 326 | 7.0998
317 | 2.642e-05 | 327 | 6.7657
317.5 | 2.907e-07 | 333 | 7.9442
318 | -4.915e-05 | 333.5 | 7.6942
318.5 | -6.735e-06 | 334 | 7.3087
319 | 3.086e-05 | 335 | 7.5776
319.5 | 2.349e-05 | 335.5 | 7.0203
320 | 3.96e-05 | 337 | 6.432
320.5 | 1.08e-05 | 338 | 6.8831
321 | 5.14e-06 | 338.5 | 6.5481
321.5 | 5.969e-05 | 340.5 | 6.6845
322 | -5.991e-05 | 341 | 6.8159
322.5 | 6.371e-06 | 341.5 | 7.1497
323 | -3.397e-06 | 343 | 6.9408
323.5 | -7.213e-06 | 344 | 6.1495
324 | -2.512e-05 | 344.5 | 6.1354
324.5 | 1.981e-05 | 346 | 6.3623
325 | -3.507e-05 | 347 | 7.4614
325.5 | -2.727e-05 | 349 | 6.3852
326 | 7.946e-06 | 349.5 | 6.8122
326.5 | -1.939e-05 | 350.5 | 6.498
327 | 1.715e-05 | 351 | 6.8986
327.5 | -5.808e-06 | 351.5 | 7.1041
328 | -8.746e-06 | 353.5 | 6.6572
328.5 | -4.717e-06 | 356 | 6.6245
329 | -8.109e-07 | 356.5 | 6.6876
329.5 | -1.243e-06 | 357 | 8.1679
330 | -1.601e-06 | 357.5 | 6.347
330.5 | -3.693e-05 | 358.5 | 6.5502
331 | -1.134e-05 | 362.5 | 7.0317
331.5 | -2.746e-05 | 363 | 6.7809
332 | -8.981e-06 | 364.5 | 6.3725
332.5 | -1.346e-06 | 365 | 7.5891
333 | 1.137e-06 | 365.5 | 6.5948
333.5 | 2.022e-06 | 366 | 6.7859
334 | 4.912e-06 | 367.5 | 6.8804
334.5 | -2.499e-05 | 368.5 | 7.7224
335 | 2.645e-06 | 369 | 7.6465
335.5 | 9.544e-06 | 369.5 | 7.3567
336 | -5.96e-06 | 370.5 | 7.3397
336.5 | -4.411e-05 | 372.5 | 7.0979
337 | 3.698e-05 | 376 | 6.7404
337.5 | -9.108e-07 | 378 | 8.0866
338 | 1.309e-05 | 380.5 | 6.8251
338.5 | 2.831e-05 | 381 | 6.5812
339 | -6.405e-06 | 382.5 | 8.8677
339.5 | -6.135e-05 | 383 | 6.9876
340 | -1.944e-05 | 383.5 | 7.223
340.5 | 2.068e-05 | 384 | 6.7724
341 | 1.528e-05 | 384.5 | 6.5184
341.5 | 7.084e-06 | 385 | 6.7102
342 | -4.315e-06 | 385.5 | 6.3806
342.5 | -1.254e-05 | 386 | 6.3622
343 | 1.146e-05 | 386.5 | 6.8693
343.5 | -1.46e-05 | 387.5 | 6.8502
344 | 7.088e-05 | 388.5 | 7.4438
344.5 | 7.322e-05 | 389 | 9.2548
345 | -5.314e-05 | 391 | 6.6002
345.5 | -1.954e-05 | 393.5 | 7.95
346 | 4.342e-05 | 395.5 | 7.4757
346.5 | -3.092e-06 | 399.5 | 7.0537
347 | 3.456e-06 | 400.5 | 6.6708
347.5 | -7.349e-06 | 401.5 | 6.8176
348 | -5.553e-05 | 402.5 | 6.9285
348.5 | -5.145e-05 | 405 | 6.6478
349 | 4.119e-05 | 405.5 | 6.5563
349.5 | 1.541e-05 | 406 | 6.4212
350 | -7.283e-05 | 407 | 6.5717
350.5 | 3.177e-05 | 407.5 | 6.7978
351 | 1.263e-05 | 411.5 | 8.3586
351.5 | 7.869e-06 | 413.5 | 6.6908
352 | -4.701e-05 | 415 | 7.071
352.5 | -4.173e-05 | 415.5 | 6.5849
353 | -5.152e-05 | 416 | 7.1266
353.5 | 2.202e-05 | 416.5 | 7.0772
354 | -5.838e-05 | 417 | 6.716
354.5 | -5.006e-05 | 417.5 | 7.5493
355 | -2.293e-05 | 418.5 | 7.7945
355.5 | -2.846e-05 | 419 | 7.7459
356 | 2.374e-05 | 421 | 7.596
356.5 | 2.053e-05 | 421.5 | 7.3274
357 | 6.793e-07 | 422.5 | 6.7284
357.5 | 4.498e-05 | 423.5 | 6.9055
358 | -2.827e-05 | 424.5 | 6.5412
358.5 | 2.817e-05 | 425 | 6.5082
359 | -3.92e-05 | 425.5 | 6.6908
359.5 | -7.245e-07 | 426 | 6.9169
360 | -4.867e-05 | 426.5 | 7.7115
360.5 | -1.963e-05 | 427 | 6.7156
361 | -2.443e-05 | 427.5 | 6.7652
361.5 | -4.233e-05 | 428 | 6.9337
362 | -4.492e-06 | 429 | 7.0577
362.5 | 9.296e-06 | 429.5 | 6.6586
363 | 1.656e-05 | 430 | 8.3259
363.5 | -9.708e-06 | 430.5 | 7.8794
364 | -3.956e-06 | 431 | 6.9097
364.5 | 4.241e-05 | 431.5 | 7.1339
365 | 2.576e-06 | 432.5 | 7.0613
365.5 | 2.542e-05 | 433.5 | 6.9038
366 | 1.637e-05 | 434 | 6.8086
366.5 | -1.782e-05 | 434.5 | 7.0107
367 | -3.866e-05 | 435 | 7.2393
367.5 | 1.317e-05 | 435.5 | 6.6768
368 | -3.444e-05 | 436 | 6.4148
368.5 | 1.895e-06 | 436.5 | 6.4681
369 | 2.257e-06 | 437 | 6.4768
369.5 | 4.399e-06 | 437.5 | 6.7025
370 | -1.04e-05 | 438 | 6.7231
370.5 | 4.574e-06 | 438.5 | 6.7305
371 | -8.445e-06 | 439 | 6.6908
371.5 | -2.027e-05 | 439.5 | 8.8133
372 | -4.41e-06 | 440 | 6.9694
372.5 | 7.982e-06 | 440.5 | 6.9104
373 | -7.676e-06 | 441 | 7.1525
373.5 | -1.195e-05 | 441.5 | 6.7889
374 | -3.778e-05 | 442 | 6.9378
374.5 | -2.869e-05 | 443.5 | 6.4506
375 | -1.48e-07 | 444 | 6.6338
375.5 | -1.543e-05 | 444.5 | 6.4122
376 | 1.818e-05 | 445 | 6.7192
376.5 | -3.627e-05 | 445.5 | 6.2959
377 | -6.583e-07 | 446 | 6.3166
377.5 | -1.928e-05 | 446.5 | 6.2114
378 | 8.193e-07 | 447 | 6.3302
378.5 | -2.4e-05 | 447.5 | 6.3167
379 | -6.492e-05 | 448 | 6.5569
379.5 | -7.909e-06 | 448.5 | 6.3198
380 | -9.906e-06 | 449 | 6.4285
380.5 | 1.496e-05 | 449.5 | 6.633
381 | 2.623e-05 | 450 | 6.6714
381.5 | -1.203e-05 | 451 | 6.522
382 | -6.439e-06 | 451.5 | 6.8036
382.5 | 1.356e-07 | 452 | 6.6428
383 | 1.029e-05 | 452.5 | 8.7918
383.5 | 5.984e-06 | 453 | 7.11
384 | 1.689e-05 | 453.5 | 7.1428
384.5 | 3.031e-05 | 454 | 6.7983
385 | 1.949e-05 | 454.5 | 6.6533
385.5 | 4.163e-05 | 455 | 6.763
386 | 4.343e-05 | 455.5 | 6.5611
386.5 | 1.351e-05 | 456 | 7.1852
387 | -2.391e-06 | 456.5 | 7.6351
387.5 | 1.412e-05 | 457.5 | 7.3338
388 | -8.439e-06 | 459 | 7.3867
388.5 | 3.599e-06 | 459.5 | 6.8088
389 | 5.561e-08 | 460 | 7.2414
389.5 | -1.878e-05 | 460.5 | 6.8665
390 | -2.109e-05 | 461 | 6.5855
390.5 | -3.652e-06 | 462 | 7.0011
391 | 2.511e-05 | 463 | 6.8318
391.5 | -3.68e-05 | 463.5 | 6.673
392 | -1.472e-06 | 464 | 6.8277
392.5 | -3.17e-05 | 464.5 | 7.4326
393 | -2.134e-05 | 465 | 7.0486
393.5 | 1.122e-06 | 465.5 | 6.8877
394 | -2.914e-05 | 466 | 6.5213
394.5 | -5.228e-06 | 466.5 | 6.8236
395 | -1.293e-05 | 467 | 7.2367
395.5 | 3.344e-06 | 467.5 | 6.7328
396 | -2.33e-05 | 468 | 6.7249
396.5 | -2.402e-05 | 468.5 | 6.6034
397 | -1.791e-05 | 469.5 | 7.4782
397.5 | -8.341e-06 | 470.5 | 7.2185
398 | -3.078e-05 | 471 | 7.145
398.5 | -3.174e-05 | 471.5 | 7.0336
399 | -1.666e-05 | 476 | 6.823
399.5 | 8.836e-06 | 476.5 | 6.9465
400 | -1.731e-05 | 477 | 6.8941
400.5 | 2.134e-05 | 477.5 | 6.669
401 | -2.491e-05 | 478.5 | 7.1661
401.5 | 1.522e-05 | 479.5 | 6.7967
402 | -5.018e-06 | 480 | 7.0953
402.5 | 1.179e-05 | 480.5 | 6.8265
403 | -8.712e-06 | 482 | 6.9722
403.5 | -1.484e-05 | 483 | 7.0355
404 | -1.053e-05 | 483.5 | 7.5707
404.5 | -2.331e-05 | 484.5 | 8.0305
405 | 2.25e-05 | 485 | 7.2275
405.5 | 2.778e-05 | 485.5 | 8.4427
406 | 3.791e-05 | 486 | 6.9458
406.5 | -7.244e-06 | 488.5 | 7.1104
407 | 2.681e-05 | 489.5 | 7.1516
407.5 | 1.593e-05 | 490 | 6.9427
408 | -1.557e-05 | 490.5 | 6.587
408.5 | -2.189e-05 | 491.5 | 6.9846
409 | -3.086e-06 | 492.5 | 6.7632
409.5 | -1.034e-05 | 493 | 6.978
410 | -2.485e-05 | 494 | 6.6167
410.5 | -2.843e-06 | 495 | 9.0824
411 | -2.604e-05 | 497.5 | 7.6445
411.5 | 4.379e-07 | 498 | 7.5615
412 | -2.113e-05 | 499 | 7.0349
412.5 | -3.105e-06 | 499.5 | 6.5224
413 | -6.257e-06 | 501.5 | 7.4488
413.5 | 2.038e-05 | 504 | 7.1999
414 | -9.86e-07 | 504.5 | 7.5797
414.5 | -4.026e-06 | 506 | 7.5622
415 | 8.492e-06 | 507.5 | 6.783
415.5 | 2.601e-05 | 508 | 7.6914
416 | 7.471e-06 | 508.5 | 7.3078
416.5 | 8.372e-06 | 509 | 7.2752
417 | 1.923e-05 | 510 | 7.7607
417.5 | 2.823e-06 | 510.5 | 6.6082
418 | -5.348e-06 | 513 | 7.1532
418.5 | 1.605e-06 | 513.5 | 6.6501
419 | 1.795e-06 | 514 | 6.8077
419.5 | -7.696e-06 | 514.5 | 6.9226
420 | -3.19e-06 | 515 | 7.1282
420.5 | -2.916e-05 | 515.5 | 7.2299
421 | 2.535e-06 | 516 | 6.8297
421.5 | 4.705e-06 | 516.5 | 6.8041
422 | -9.181e-06 | 517 | 6.4542
422.5 | 1.869e-05 | 517.5 | 6.7515
423 | -6.747e-06 | 518 | 6.4075
423.5 | 1.243e-05 | 518.5 | 6.1787
424 | -1.68e-06 | 519 | 5.9851
424.5 | 2.876e-05 | 519.5 | 5.8413
425 | 3.103e-05 | 520 | 5.5591
425.5 | 2.038e-05 | 520.5 | 5.2532
426 | 1.211e-05 | 521 | 4.8952
426.5 | 1.943e-06 | 521.5 | 4.5599
427 | 1.925e-05 | 522 | 4.1952
427.5 | 1.717e-05 | 522.5 | 3.8176
428 | 1.165e-05 | 523 | 3.3951
428.5 | -5.068e-06 | 523.5 | 2.9348
429 | 8.756e-06 | 524 | 2.4093
429.5 | 2.195e-05 | 524.5 | 1.8508
430 | 4.722e-07 | 525 | 1.2519
430.5 | 1.32e-06 | 525.5 | 0.71287
431 | 1.231e-05 | 526 | 0.33329
431.5 | 7.346e-06 | 526.5 | 0.11623
432 | -8.142e-06 | 527 | 0.03063
432.5 | 8.683e-06 | 527.5 | 0.011
433 | -1.579e-06 | 528 | 0.00979
433.5 | 1.248e-05 | 528.5 | 0.00935
434 | 1.554e-05 | 529 | 0.00807
434.5 | 9.756e-06 | 529.5 | 0.00709
435 | 5.763e-06 | 530 | 0.00749
435.5 | 2.105e-05 | 530.5 | 0.00891
436 | 3.848e-05 | 531 | 0.00971
436.5 | 3.403e-05 | 531.5 | 0.00975
437 | 3.336e-05 | 532 | 0.009
437.5 | 1.984e-05 | 532.5 | 0.00904
438 | 1.892e-05 | 533 | 0.01046
438.5 | 1.86e-05 | 533.5 | 0.01198
439 | 2.038e-05 | 534 | 0.01278
439.5 | 1.537e-07 | 534.5 | 0.0161
440 | 1.073e-05 | 535 | 0.03962
440.5 | 1.229e-05 | 535.5 | 0.13507
441 | 7.039e-06 | 536 | 0.36041
441.5 | 1.626e-05 | 536.5 | 0.74112
442 | 1.154e-05 | 537 | 1.2642
442.5 | -9.078e-07 | 537.5 | 1.8204
443 | -2.489e-06 | 538 | 2.3271
443.5 | 3.543e-05 | 538.5 | 2.808
444 | 2.324e-05 | 539 | 3.2374
444.5 | 3.871e-05 | 539.5 | 3.6216
445 | 1.909e-05 | 540 | 3.9948
445.5 | 5.059e-05 | 540.5 | 4.3292
446 | 4.824e-05 | 541 | 4.636
446.5 | 6.146e-05 | 541.5 | 4.9367
447 | 4.675e-05 | 542 | 5.2251
447.5 | 4.823e-05 | 542.5 | 5.4641
448 | 2.774e-05 | 543 | 5.7167
448.5 | 4.789e-05 | 543.5 | 5.8184
449 | 3.728e-05 | 544 | 6.3575
449.5 | 2.328e-05 | 544.5 | 6.5465
450 | 2.131e-05 | 545 | 6.2823
450.5 | -4.328e-06 | 545.5 | 6.564
451 | 3.006e-05 | 546 | 7.297
451.5 | 1.572e-05 | 546.5 | 6.6834
452 | 2.276e-05 | 547 | 6.6012
452.5 | 1.615e-07 | 547.5 | 6.8438
453 | 7.763e-06 | 548 | 6.8526
453.5 | 7.198e-06 | 548.5 | 7.1184
454 | 1.591e-05 | 549 | 6.8259
454.5 | 2.222e-05 | 549.5 | 7.062
455 | 1.726e-05 | 550 | 7.1282
455.5 | 2.747e-05 | 551 | 6.7418
456 | 6.529e-06 | 551.5 | 7.3693
456.5 | 2.317e-06 | 552.5 | 7.6778
457 | -3.931e-06 | 553 | 6.9052
457.5 | 4.637e-06 | 553.5 | 6.8156
458 | -7.177e-06 | 554.5 | 6.7685
458.5 | -3.396e-06 | 555.5 | 7.195
459 | 4.105e-06 | 558 | 7.0432
459.5 | 1.553e-05 | 558.5 | 7.6196
460 | 5.736e-06 | 559 | 6.9285
460.5 | 1.36e-05 | 559.5 | 6.6024
461 | 2.597e-05 | 560 | 6.4417
461.5 | -8.298e-06 | 560.5 | 7.0137
462 | 9.975e-06 | 561 | 6.9618
462.5 | -1.429e-07 | 562 | 8.5302
463 | 1.473e-05 | 562.5 | 7.2618
463.5 | 2.123e-05 | 563 | 7.3188
464 | 1.487e-05 | 563.5 | 6.8094
464.5 | 3.693e-06 | 565.5 | 6.8735
465 | 8.942e-06 | 566 | 6.7131
465.5 | 1.295e-05 | 567 | 7.6137
466 | 3.011e-05 | 567.5 | 6.7614
466.5 | 1.501e-05 | 570 | 7.1096
467 | 5.798e-06 | 570.5 | 7.0495
467.5 | 1.85e-05 | 572 | 7.0188
468 | 1.884e-05 | 573 | 7.3111
468.5 | 2.492e-05 | 575.5 | 6.8407
469 | -4.292e-06 | 576 | 8.1309
469.5 | 3.325e-06 | 576.5 | 7.118
470 | -6.834e-07 | 577 | 7.417
470.5 | 6.047e-06 | 577.5 | 7.7528
471 | 7.161e-06 | 578.5 | 6.9809
471.5 | 9.256e-06 | 579 | 7.1516
472 | -9.595e-08 | 580.5 | 7.3633
472.5 | -1.343e-05 | 581.5 | 7.5972
473 | -9.314e-06 | 582 | 8.4569
473.5 | -1.507e-05 | 583 | 6.9017
474 | -1.429e-05 | 583.5 | 7.5256
474.5 | -2.646e-06 | 584 | 7.1778
475 | -8.159e-06 | 584.5 | 6.8254
475.5 | -8.813e-07 | 585 | 7.3415
476 | 1.503e-05 | 586.5 | 7.1006
476.5 | 1.131e-05 | 587.5 | 6.6227
477 | 1.276e-05 | 588 | 6.7739
477.5 | 2.143e-05 | 588.5 | 7.5481
478 | -4.612e-06 | 590 | 6.8207
478.5 | 6.822e-06 | 590.5 | 7.0602
479 | -9.779e-06 | 591.5 | 7.3421
479.5 | 1.597e-05 | 592 | 7.8477
480 | 8.03e-06 | 592.5 | 6.8697
480.5 | 1.491e-05 | 593 | 6.8697
481 | -6.916e-06 | 593.5 | 7.7587
481.5 | -1.452e-05 | 594 | 7.2211
482 | 1.066e-05 | 594.5 | 6.776
482.5 | -3.934e-06 | 595 | 7.0289
483 | 9.215e-06 | 595.5 | 6.4794
483.5 | 2.687e-06 | 596 | 6.7031
484 | -4.194e-06 | 596.5 | 6.9813
484.5 | 9.321e-07 | 601 | 7.4031
485 | 5.922e-06 | 601.5 | 7.4756
485.5 | 3.608e-07 | 602 | 7.0712
486 | 1.133e-05 | 602.5 | 7.2486
486.5 | -1.362e-05 | 603 | 8.0597
487 | -4.293e-06 | 604 | 6.6308
487.5 | -7.675e-07 | 605 | 7.4948
488 | -3.611e-06 | 606 | 7.5467
488.5 | 7.756e-06 | 607 | 7.4146
489 | -2.746e-06 | 609.5 | 6.7394
489.5 | 7.053e-06 | 611.5 | 7.0905
490 | 1.141e-05 | 615 | 7.699
490.5 | 2.588e-05 | 616 | 7.7511
491 | -7.483e-08 | 617.5 | 7.8548
491.5 | 1.036e-05 | 618 | 6.9439
492 | -1.461e-05 | 618.5 | 7.7366
492.5 | 1.725e-05 | 620.5 | 8.2736
493 | 1.052e-05 | 623 | 7.2579
493.5 | -2.23e-06 | 623.5 | 6.7452
494 | 2.417e-05 | 624 | 6.6507
494.5 | -1.4e-05 | 624.5 | 6.8589
495 | 8.272e-08 | 625 | 6.7051
495.5 | -1.451e-05 | 625.5 | 6.8713
496 | -1.062e-05 | 626 | 7.3285
496.5 | -9.109e-06 | 626.5 | 7.6284
497 | -2.119e-05 | 629 | 7.3703
497.5 | 2.267e-06 | 629.5 | 7.0105
498 | 2.745e-06 | 630 | 7.8434
498.5 | -5.951e-06 | 630.5 | 7.0133
499 | 9.228e-06 | 631 | 7.5038
499.5 | 3.003e-05 | 631.5 | 6.7695
500 | -1.369e-05 | 632.5 | 7.1353
500.5 | -4.077e-06 | 633 | 6.8257
501 | -6.385e-06 | 634.5 | 6.769
501.5 | 3.558e-06 | 635 | 6.5626
502 | -3.088e-06 | 635.5 | 6.2209
502.5 | -1.129e-05 | 636 | 6.0289
503 | -1.067e-05 | 636.5 | 6.1139
503.5 | -7.667e-06 | 637 | 6.186
504 | 6.311e-06 | 637.5 | 6.3641
504.5 | 2.632e-06 | 638 | 6.4077
505 | -4.976e-06 | 638.5 | 6.5986
505.5 | -3.005e-06 | 639 | 6.64
506 | 2.74e-06 | 639.5 | 6.5563
506.5 | -9.757e-06 | 640 | 6.6944
507 | -4.54e-06 | 640.5 | 6.5119
507.5 | 1.648e-05 | 641 | 6.4572
508 | 2.035e-06 | 641.5 | 6.2962
508.5 | 4.923e-06 | 642 | 6.3829
509 | 5.307e-06 | 642.5 | 6.217
509.5 | -5.835e-06 | 643 | 6.2182
510 | 1.735e-06 | 643.5 | 6.1771
510.5 | 2.465e-05 | 644 | 6.2155
511 | -2.082e-05 | 644.5 | 6.1456
511.5 | -1.012e-05 | 645 | 6.1629
512 | -1.292e-05 | 645.5 | 6.1322
512.5 | -1.531e-05 | 646 | 6.1165
513 | 7.027e-06 | 646.5 | 6.2477
513.5 | 2.238e-05 | 647 | 6.2281
514 | 1.557e-05 | 647.5 | 6.1928
514.5 | 1.195e-05 | 648 | 6.3072
515 | 7.444e-06 | 648.5 | 6.4005
515.5 | 5.89e-06 | 649 | 6.3034
516 | 1.48e-05 | 649.5 | 6.5381
516.5 | 1.57e-05 | 650 | 6.3596
517 | 3.514e-05 | 650.5 | 6.3623
517.5 | 1.772e-05 | 651 | 6.58
518 | 3.913e-05 | 651.5 | 6.3441
518.5 | 6.626e-05 | 652 | 6.5255
519 | 0.0001035 | 652.5 | 6.4537
519.5 | 0.0001441 | 653 | 6.8044
520 | 0.000276 | 653.5 | 6.4741
520.5 | 0.0005582 | 654 | 6.9634
521 | 0.001273 | 654.5 | 6.3825
521.5 | 0.002755 | 655 | 6.511
522 | 0.00638 | 655.5 | 6.7752
522.5 | 0.01522 | 656 | 6.5178
523 | 0.04026 | 656.5 | 6.3724
523.5 | 0.1162 | 657 | 6.8492
524 | 0.3897 | 657.5 | 6.9212
524.5 | 1.41 | 658 | 6.3445
525 | 5.599 | 658.5 | 6.937
525.5 | 19.37 | 659 | 6.5025
526 | 46.42 | 659.5 | 6.6803
526.5 | 76.52 | 660 | 6.8548
527 | 93.19 | 660.5 | 6.8794
527.5 | 97.5 | 661 | 6.8386
528 | 97.77 | 661.5 | 6.5384
528.5 | 97.87 | 662 | 6.6021
529 | 98.16 | 662.5 | 6.7044
529.5 | 98.38 | 663 | 7.185
530 | 98.29 | 663.5 | 6.6799
530.5 | 97.97 | 664 | 7.0322
531 | 97.79 | 664.5 | 6.6271
531.5 | 97.78 | 665.5 | 6.3385
532 | 97.95 | 666 | 6.547
532.5 | 97.94 | 666.5 | 6.4182
533 | 97.62 | 667 | 6.4082
533.5 | 97.28 | 667.5 | 6.3702
534 | 97.1 | 668 | 6.6426
534.5 | 96.36 | 668.5 | 6.613
535 | 91.28 | 669 | 6.5869
535.5 | 73.27 | 669.5 | 6.8257
536 | 43.61 | 670 | 6.4042
536.5 | 18.15 | 670.5 | 6.9389
537 | 5.443 | 671 | 6.8904
537.5 | 1.512 | 671.5 | 6.7069
538 | 0.4709 | 672 | 7.1039
538.5 | 0.1556 | 672.5 | 7.0083
539 | 0.05789 | 673 | 6.9594
539.5 | 0.0239 | 674 | 7.1508
540 | 0.01012 | 675 | 7.1728
540.5 | 0.004686 | 675.5 | 7.1078
541 | 0.002312 | 677 | 6.8474
541.5 | 0.001157 | 677.5 | 6.9901
542 | 0.0005956 | 678 | 6.8614
542.5 | 0.0003435 | 678.5 | 6.6696
543 | 0.000192 | 679 | 6.7254
543.5 | 0.0001519 | 679.5 | 6.959
544 | 4.39e-05 | 680 | 6.3839
544.5 | 2.841e-05 | 680.5 | 6.4731
545 | 5.22e-05 | 681 | 6.8867
545.5 | 2.729e-05 | 682 | 6.572
546 | 5.046e-06 | 682.5 | 7.4191
546.5 | 2.073e-05 | 683 | 6.9731
547 | 2.505e-05 | 683.5 | 6.8735
547.5 | 1.433e-05 | 684 | 7.2456
548 | 1.404e-05 | 684.5 | 7.0628
548.5 | 7.613e-06 | 685.5 | 6.5462
549 | 1.493e-05 | 686 | 6.556
549.5 | 8.669e-06 | 686.5 | 6.3754
550 | 7.444e-06 | 687 | 6.4561
550.5 | -1.593e-06 | 687.5 | 6.3901
551 | 1.812e-05 | 688 | 6.5116
551.5 | 4.273e-06 | 688.5 | 6.7881
552 | -8.218e-06 | 689 | 6.2174
552.5 | 2.1e-06 | 689.5 | 6.511
553 | 1.244e-05 | 690 | 6.5196
553.5 | 1.529e-05 | 690.5 | 6.7854
554 | -4.756e-06 | 691 | 6.4441
554.5 | 1.704e-05 | 691.5 | 6.6885
555 | -7.807e-06 | 692 | 6.297
555.5 | 6.382e-06 | 692.5 | 7.0004
556 | -1.58e-05 | 693 | 6.6123
556.5 | -2.114e-06 | 693.5 | 6.9303
557 | -1.92e-06 | 694 | 6.5484
557.5 | -9.199e-06 | 694.5 | 6.9547
558 | 9.053e-06 | 695 | 6.8627
558.5 | 2.401e-06 | 695.5 | 6.815
559 | 1.179e-05 | 696 | 6.9743
559.5 | 2.498e-05 | 696.5 | 6.8861
560 | 3.617e-05 | 697.5 | 6.426
560.5 | 9.689e-06 | 698 | 7.2654
561 | 1.092e-05 | 698.5 | 6.8468
561.5 | -1.873e-06 | 699 | 7.0349
562 | 2.95e-07 | 699.5 | 6.5303
562.5 | 5.473e-06 | 700 | 6.5991
563 | 4.8e-06 | 700.5 | 6.7737
563.5 | 1.551e-05 | 701 | 6.9423
564 | -1.166e-05 | 701.5 | 7.9473
564.5 | -6.633e-06 | 702 | 6.8386
565 | -1.992e-05 | 702.5 | 7.2633
565.5 | 1.338e-05 | 703 | 7.3232
566 | 1.936e-05 | 703.5 | 7.2088
566.5 | -1.532e-05 | 704 | 7.4419
567 | 2.434e-06 | 705.5 | 7.277
567.5 | 1.732e-05 | 706 | 6.7331
568 | -5.809e-06 | 706.5 | 7.3326
568.5 | -1.116e-05 | 707 | 7.0674
569 | -1.617e-05 | 707.5 | 6.5507
569.5 | -3.605e-05 | 708 | 6.9551
570 | 7.77e-06 | 708.5 | 6.274
570.5 | 8.923e-06 | 709 | 6.5346
571 | -5.049e-06 | 709.5 | 6.6665
571.5 | -3.267e-06 | 710 | 6.5649
572 | 9.577e-06 | 710.5 | 6.3213
572.5 | -6.619e-06 | 711 | 6.5252
573 | 4.885e-06 | 711.5 | 6.6385
573.5 | -1.616e-05 | 712 | 6.8162
574 | -4.417e-06 | 712.5 | 7.1357
574.5 | -1.276e-05 | 713 | 6.7224
575 | -1.269e-05 | 713.5 | 6.8377
575.5 | 1.443e-05 | 714 | 6.7815
576 | 7.397e-07 | 714.5 | 7.3674
576.5 | 7.621e-06 | 715 | 6.743
577 | 3.828e-06 | 715.5 | 6.6639
577.5 | 1.767e-06 | 716 | 6.3356
578 | -3.918e-06 | 716.5 | 6.7124
578.5 | 1.045e-05 | 717 | 6.5786
579 | 7.054e-06 | 717.5 | 6.9416
579.5 | -4.23e-06 | 718 | 6.7695
580 | -8.347e-07 | 718.5 | 6.6056
580.5 | 4.332e-06 | 719 | 7.613
581 | -5.8e-06 | 719.5 | 6.863
581.5 | 2.528e-06 | 720.5 | 6.755
582 | 3.492e-07 | 721.5 | 6.5373
582.5 | -1.01e-05 | 722 | 6.857
583 | 1.254e-05 | 722.5 | 6.4148
583.5 | 2.981e-06 | 723 | 6.3659
584 | 6.64e-06 | 723.5 | 6.4815
584.5 | 1.495e-05 | 724 | 6.316
585 | 4.555e-06 | 724.5 | 6.249
585.5 | -9.256e-06 | 725 | 6.1932
586 | -2.347e-05 | 725.5 | 6.122
586.5 | 7.932e-06 | 726 | 5.8941
587 | -9.755e-06 | 726.5 | 5.5727
587.5 | 2.384e-05 | 727 | 5.6878
588 | 1.683e-05 | 727.5 | 5.7683
588.5 | 2.831e-06 | 728 | 5.9465
589 | -7.932e-07 | 728.5 | 6.234
589.5 | -5.865e-06 | 729 | 6.5589
590 | 1.511e-05 | 729.5 | 6.437
590.5 | 8.706e-06 | 730 | 6.6251
591 | -3.324e-06 | 730.5 | 6.6792
591.5 | 4.549e-06 | 731 | 6.7319
592 | 1.42e-06 | 732 | 7.1252
592.5 | 1.35e-05 | 732.5 | 7.1618
593 | 1.35e-05 | 733 | 7.3608
593.5 | 1.743e-06 | 733.5 | 7.1875
594 | 6.01e-06 | 734 | 7.0931
594.5 | 1.675e-05 | 735.5 | 7.0586
595 | 9.356e-06 | 736 | 7.2501
595.5 | 3.316e-05 | 736.5 | 7.67
596 | 1.981e-05 | 737 | 7.088
596.5 | 1.044e-05 | 737.5 | 6.8289
597 | -1.434e-06 | 738.5 | 7.2363
597.5 | -4.424e-06 | 739 | 6.7734
598 | -2.72e-06 | 739.5 | 6.4991
598.5 | -2.707e-06 | 740.5 | 6.452
599 | -2.215e-05 | 741 | 6.8187
599.5 | -8.861e-06 | 741.5 | 6.7192
600 | -2.232e-05 | 742 | 6.9731
600.5 | -1.075e-05 | 742.5 | 8.1284
601 | 3.953e-06 | 743 | 7.2728
601.5 | 3.345e-06 | 743.5 | 7.5869
602 | 8.488e-06 | 744.5 | 7.1022
602.5 | 5.642e-06 | 745 | 8.0202
603 | 8.716e-07 | 745.5 | 7.0067
603.5 | -8.265e-06 | 746 | 9.1559
604 | 2.34e-05 | 746.5 | 7.1891
604.5 | -1.563e-05 | 747 | 6.3459
605 | 3.2e-06 | 748 | 6.3867
605.5 | -1.289e-05 | 748.5 | 7.0955
606 | 2.84e-06 | 749 | 7.2188
606.5 | -1.289e-05 | 752 | 7.2885
607 | 3.849e-06 | 752.5 | 6.5217
607.5 | -2.551e-06 | 753.5 | 6.8945
608 | -2.095e-05 | 754 | 6.7997
608.5 | -2.261e-05 | 758 | 6.5528
609 | -5.852e-06 | 758.5 | 7.0406
609.5 | 1.822e-05 | 759 | 6.9735
610 | -2.043e-05 | 759.5 | 6.5494
610.5 | -1.971e-05 | 761.5 | 7.0893
611 | -3.409e-06 | 762 | 8.0897
611.5 | 8.119e-06 | 763.5 | 6.4427
612 | -1.506e-05 | 764 | 6.7368
612.5 | -8.135e-06 | 765 | 7.0607
613 | -1.355e-05 | 765.5 | 7.8268
613.5 | -8.397e-06 | 768 | 6.8894
614 | -1.099e-05 | 769 | 6.9594
614.5 | -1.004e-06 | 770 | 6.3972
615 | 2e-06 | 771 | 9.4629
615.5 | -1.041e-05 | 771.5 | 7.2237
616 | 1.774e-06 | 772 | 6.9809
616.5 | -1.949e-05 | 772.5 | 6.908
617 | -1.745e-06 | 773 | 7.1945
617.5 | 1.397e-06 | 773.5 | 6.1945
618 | 1.138e-05 | 774 | 6.5224
618.5 | 1.834e-06 | 774.5 | 6.3778
619 | -1.17e-05 | 776 | 6.6929
619.5 | -8.231e-06 | 776.5 | 6.5131
620 | -1.49e-05 | 777 | 6.5659
620.5 | 5.326e-07 | 777.5 | 6.6633
621 | -6.999e-06 | 778.5 | 7.1381
621.5 | -1.454e-05 | 779 | 5.8345
622 | -2.372e-05 | 779.5 | 5.8652
622.5 | -1.068e-06 | 780 | 5.7268
623 | 5.522e-06 | 780.5 | 5.8542
623.5 | 1.798e-05 | 781 | 5.7567
624 | 2.235e-05 | 781.5 | 5.8586
624.5 | 1.384e-05 | 782 | 5.8523
625 | 1.972e-05 | 782.5 | 5.7607
625.5 | 1.345e-05 | 783 | 5.6927
626 | 4.693e-06 | 783.5 | 5.6247
626.5 | 2.353e-06 | 784 | 5.3963
627 | -4.215e-06 | 784.5 | 5.3572
627.5 | -1.895e-05 | 785 | 5.5015
628 | -4.514e-06 | 785.5 | 5.6119
628.5 | -6.93e-06 | 786 | 5.8233
629 | 4.263e-06 | 786.5 | 5.9241
629.5 | 9.761e-06 | 787 | 5.9212
630 | 1.434e-06 | 787.5 | 5.9066
630.5 | 9.699e-06 | 788 | 5.9041
631 | 3.135e-06 | 788.5 | 5.7711
631.5 | 1.7e-05 | 789 | 5.8739
632 | -1.313e-05 | 789.5 | 5.7799
632.5 | 7.324e-06 | 790 | 6.0461
633 | 1.494e-05 | 790.5 | 5.8228
633.5 | -3.209e-06 | 791 | 5.8804
634 | -1.553e-05 | 791.5 | 5.8431
634.5 | 1.702e-05 | 792 | 5.9333
635 | 2.738e-05 | 792.5 | 5.8576
635.5 | 6.013e-05 | 793 | 5.8069
636 | 9.356e-05 | 793.5 | 5.7841
636.5 | 7.694e-05 | 794 | 5.765
637 | 6.516e-05 | 794.5 | 5.8941
637.5 | 4.324e-05 | 795 | 6.0837
638 | 3.911e-05 | 795.5 | 5.9151
638.5 | 2.52e-05 | 796 | 5.8962
639 | 2.291e-05 | 796.5 | 6.193
639.5 | 2.778e-05 | 797 | 5.9772
640 | 2.021e-05 | 797.5 | 5.9578
640.5 | 3.077e-05 | 798 | 5.9923
641 | 3.49e-05 | 798.5 | 5.9543
641.5 | 5.056e-05 | 799 | 5.9179
642 | 4.141e-05 | 799.5 | 6.2134
642.5 | 6.067e-05 | 800 | 6.3895
643 | 6.051e-05 | 800.5 | 6.6834
643.5 | 6.652e-05 | 801 | 8.1867
644 | 6.088e-05 | 801.5 | 6.9226
644.5 | 7.152e-05 | 802 | 6.6336
645 | 6.872e-05 | 802.5 | 6.549
645.5 | 7.376e-05 | 803 | 6.4783
646 | 7.648e-05 | 803.5 | 6.3681
646.5 | 5.653e-05 | 804 | 6.2804
647 | 5.914e-05 | 804.5 | 6.4582
647.5 | 6.415e-05 | 805 | 6.7642
648 | 4.93e-05 | 805.5 | 7.6149
648.5 | 3.976e-05 | 806.5 | 6.8216
649 | 4.973e-05 | 807 | 6.3715
649.5 | 2.897e-05 | 807.5 | 6.1159
650 | 4.369e-05 | 808 | 5.9558
650.5 | 4.342e-05 | 808.5 | 6.0793
651 | 2.63e-05 | 809 | 6.2522
651.5 | 4.528e-05 | 809.5 | 6.5197
652 | 2.982e-05 | 810 | 7.3493
652.5 | 3.518e-05 | 810.5 | 6.7992
653 | 1.569e-05 | 811 | 6.5643
653.5 | 3.357e-05 | 811.5 | 6.5427
654 | 1.088e-05 | 812 | 6.5223
654.5 | 4.145e-05 | 812.5 | 6.4105
655 | 3.083e-05 | 813 | 6.3217
655.5 | 1.678e-05 | 813.5 | 6.4363
656 | 3.035e-05 | 814 | 6.5926
656.5 | 4.242e-05 | 814.5 | 6.3326
657 | 1.415e-05 | 815 | 6.1711
657.5 | 1.199e-05 | 815.5 | 6.2524
658 | 4.524e-05 | 816 | 6.3523
658.5 | 1.156e-05 | 816.5 | 6.2486
659 | 3.144e-05 | 817 | 6.1649
659.5 | 2.088e-05 | 817.5 | 6.1433
660 | 1.397e-05 | 818 | 6.1226
660.5 | 1.32e-05 | 818.5 | 6.3709
661 | 1.45e-05 | 819 | 7.0119
661.5 | 2.895e-05 | 819.5 | 6.6696
662 | 2.5e-05 | 820 | 6.4806
662.5 | 1.975e-05 | 821.5 | 7.4096
663 | 6.531e-06 | 822 | 6.3322
663.5 | 2.09e-05 | 822.5 | 6.4738
664 | 9.286e-06 | 823 | 6.6853
664.5 | 2.36e-05 | 823.5 | 6.4747
665 | -1.146e-05 | 824 | 6.3335
665.5 | 4.587e-05 | 824.5 | 6.2904
666 | 2.838e-05 | 825 | 6.2511
666.5 | 3.818e-05 | 825.5 | 6.1372
667 | 3.907e-05 | 826 | 6.0471
667.5 | 4.264e-05 | 826.5 | 6.3192
668 | 2.277e-05 | 827 | 7.2092
668.5 | 2.438e-05 | 827.5 | 6.6627
669 | 2.589e-05 | 828 | 6.4284
669.5 | 1.494e-05 | 828.5 | 6.6641
670 | 3.943e-05 | 829 | 7.2182
670.5 | 1.151e-05 | 829.5 | 6.8938
671 | 1.287e-05 | 830 | 6.7102
671.5 | 1.964e-05 | 830.5 | 6.4122
672 | 7.873e-06 | 831 | 6.2373
672.5 | 9.81e-06 | 831.5 | 6.1948
673 | 1.098e-05 | 832 | 6.1561
673.5 | -5.626e-06 | 832.5 | 6.1432
674 | 7.067e-06 | 833 | 6.1306
674.5 | -1.651e-06 | 833.5 | 6.1799
675 | 6.717e-06 | 834 | 6.2355
675.5 | 7.802e-06 | 834.5 | 6.2564
676 | -5.258e-06 | 835 | 6.2783
676.5 | -4.125e-06 | 835.5 | 6.1577
677 | 1.421e-05 | 836 | 6.0634
677.5 | 1.023e-05 | 836.5 | 6.252
678 | 1.376e-05 | 837 | 6.5931
678.5 | 2.14e-05 | 837.5 | 6.4112
679 | 1.882e-05 | 838 | 6.2833
679.5 | 1.099e-05 | 838.5 | 6.2817
680 | 4.131e-05 | 839 | 6.2799
680.5 | 3.364e-05 | 839.5 | 6.1801
681 | 1.298e-05 | 840 | 6.0989
681.5 | -3.898e-06 | 840.5 | 6.1759
682 | 2.679e-05 | 841 | 6.2696
682.5 | 3.81e-06 | 841.5 | 6.2612
683 | 1.064e-05 | 842 | 6.253
683.5 | 1.338e-05 | 842.5 | 6.3359
684 | 5.681e-06 | 843 | 6.4384
684.5 | 8.654e-06 | 843.5 | 6.4791
685 | -5.618e-06 | 844 | 6.5239
685.5 | 2.843e-05 | 844.5 | 6.582
686 | 2.78e-05 | 845 | 6.6492
686.5 | 4.213e-05 | 845.5 | 7.1454
687 | 3.499e-05 | 846.5 | 6.5989
687.5 | 4.073e-05 | 847 | 6.2329
688 | 3.079e-05 | 847.5 | 6.0679
688.5 | 1.629e-05 | 848 | 5.9485
689 | 6.062e-05 | 848.5 | 5.8788
689.5 | 3.083e-05 | 849 | 5.8187
690 | 3.023e-05 | 849.5 | 5.9558
690.5 | 1.639e-05 | 850 | 6.1574
691 | 3.597e-05 | 850.5 | 6.1093
691.5 | 2.049e-05 | 851 | 6.0659
692 | 5.046e-05 | 851.5 | 6.1876
692.5 | 9.991e-06 | 852 | 6.3572
693 | 2.442e-05 | 852.5 | 6.2018
693.5 | 1.174e-05 | 853 | 6.0877
694 | 2.829e-05 | 853.5 | 6.0099
694.5 | 1.11e-05 | 854 | 5.9439
695 | 1.372e-05 | 854.5 | 6.1345
695.5 | 1.531e-05 | 855 | 6.4816
696 | 1.061e-05 | 855.5 | 6.3392
696.5 | 1.3e-05 | 856 | 6.2321
697 | -6.049e-07 | 856.5 | 6.1955
697.5 | 3.75e-05 | 857 | 6.1617
698 | 5.427e-06 | 857.5 | 6.3774
698.5 | 1.423e-05 | 858 | 6.8251
699 | 9.227e-06 | 858.5 | 6.8447
699.5 | 2.949e-05 | 859 | 6.8655
700 | 2.517e-05 | 859.5 | 7.3239
700.5 | 1.684e-05 | 860.5 | 7.0716
701 | 1.142e-05 | 861 | 6.6755
701.5 | 1.129e-06 | 861.5 | 6.8303
702 | 1.45e-05 | 862 | 7.0735
702.5 | 5.454e-06 | 862.5 | 6.7196
703 | 4.751e-06 | 863 | 6.5272
703.5 | 6.183e-06 | 863.5 | 6.3995
704 | 3.615e-06 | 864 | 6.3009
704.5 | -4.334e-06 | 864.5 | 6.3664
705 | -8.001e-06 | 865 | 6.4438
705.5 | 5.285e-06 | 865.5 | 6.446
706 | 1.849e-05 | 866 | 6.4483
706.5 | 4.649e-06 | 866.5 | 6.4794
707 | 8.562e-06 | 867 | 6.5129
707.5 | 2.814e-05 | 867.5 | 7.1276
708 | 1.109e-05 | 869 | 7.3689
708.5 | 5.321e-05 | 869.5 | 7.6098
709 | 2.92e-05 | 870 | 8.1976
709.5 | 2.155e-05 | 870.5 | 7.0114
710 | 2.723e-05 | 871 | 6.7249
710.5 | 4.772e-05 | 871.5 | 6.6832
711 | 2.984e-05 | 872 | 6.6453
711.5 | 2.299e-05 | 872.5 | 6.3326
712 | 1.527e-05 | 873 | 6.1528
712.5 | 7.317e-06 | 873.5 | 6.2658
713 | 1.895e-05 | 874 | 6.4191
713.5 | 1.453e-05 | 874.5 | 6.2071
714 | 1.654e-05 | 875 | 6.0653
714.5 | 4.291e-06 | 875.5 | 6.1669
715 | 1.807e-05 | 876 | 6.2999
715.5 | 2.168e-05 | 876.5 | 6.2424
716 | 4.617e-05 | 877 | 6.1917
716.5 | 1.939e-05 | 877.5 | 6.0998
717 | 2.639e-05 | 878 | 6.0241
717.5 | 1.144e-05 | 878.5 | 5.9136
718 | 1.7e-05 | 879 | 5.8254
718.5 | 2.48e-05 | 879.5 | 5.7752
719 | 2.438e-06 | 880 | 5.7302
719.5 | 1.371e-05 | 880.5 | 5.7131
720 | -2.633e-06 | 881 | 5.6964
720.5 | 1.758e-05 | 881.5 | 5.6938
721 | -6.908e-06 | 882 | 5.6912
721.5 | 2.902e-05 | 882.5 | 5.6934
722 | 1.39e-05 | 883 | 5.6955
722.5 | 3.848e-05 | 883.5 | 5.6654
723 | 4.306e-05 | 884 | 5.6373
723.5 | 3.3e-05 | 884.5 | 5.5877
724 | 4.83e-05 | 885 | 5.5432
724.5 | 5.636e-05 | 885.5 | 5.5278
725 | 6.409e-05 | 886 | 5.5129
725.5 | 7.551e-05 | 886.5 | 5.5196
726 | 0.0001276 | 887 | 5.5264
726.5 | 0.0002675 | 887.5 | 5.5032
727 | 0.0002052 | 888 | 5.4812
727.5 | 0.0001705 | 888.5 | 5.4304
728 | 0.0001131 | 889 | 5.3849
728.5 | 5.835e-05 | 889.5 | 5.3922
729 | 2.761e-05 | 890 | 5.3998
729.5 | 3.656e-05 | 890.5 | 5.406
730 | 2.371e-05 | 891 | 5.4125
730.5 | 2.093e-05 | 891.5 | 5.3572
731 | 1.854e-05 | 892 | 5.3081
731.5 | -1.514e-07 | 892.5 | 5.29
732 | 7.496e-06 | 893 | 5.2728
732.5 | 6.89e-06 | 893.5 | 5.2648
733 | 4.357e-06 | 894 | 5.257
733.5 | 6.493e-06 | 894.5 | 5.2644
734 | 8.07e-06 | 895 | 5.272
734.5 | -2.86e-07 | 895.5 | 5.2534
735 | -1.007e-05 | 896 | 5.2356
735.5 | 8.737e-06 | 896.5 | 5.2295
736 | 5.622e-06 | 897 | 5.2236
736.5 | 2.138e-06 | 897.5 | 5.2152
737 | 8.165e-06 | 898 | 5.207
737.5 | 1.483e-05 | 898.5 | 5.2038
738 | -1.14e-05 | 899 | 5.2007
738.5 | 5.803e-06 | 899.5 | 5.1615
739 | 1.685e-05 | 900 | 5.1255
739.5 | 3.169e-05
740 | -6.088e-06
740.5 | 3.532e-05
741 | 1.518e-05
741.5 | 1.909e-05
742 | 1.064e-05
742.5 | 7.44e-07
743 | 5.336e-06
743.5 | 2.589e-06
744 | -4.532e-06
744.5 | 7.903e-06
745 | 9.545e-07
745.5 | 9.846e-06
746 | 6.984e-08
746.5 | 6.47e-06
747 | 4.509e-05
747.5 | -2.249e-06
748 | 4.105e-05
748.5 | 8.026e-06
749 | 6.043e-06
749.5 | -1.058e-05
750 | -5.568e-05
750.5 | -1.917e-05
751 | -1.617e-05
751.5 | -4.979e-06
752 | 5.146e-06
752.5 | 3.008e-05
753 | -5.49e-06
753.5 | 1.275e-05
754 | 1.586e-05
754.5 | -2.175e-05
755 | -4.803e-06
755.5 | -2.254e-05
756 | -2.25e-05
756.5 | -4.797e-06
757 | -2.342e-05
757.5 | -1.426e-05
758 | 2.8e-05
758.5 | 9.108e-06
759 | 1.063e-05
759.5 | 2.822e-05
760 | -2.844e-05
760.5 | -1.83e-05
761 | -1.048e-05
761.5 | 8.141e-06
762 | 8.134e-07
762.5 | -1.518e-05
763 | -1.635e-05
763.5 | 3.608e-05
764 | 1.833e-05
764.5 | -8.69e-06
765 | 8.695e-06
765.5 | 1.49e-06
766 | -3.255e-05
766.5 | -2.912e-05
767 | -4.14e-05
767.5 | -5.9e-06
768 | 1.29e-05
768.5 | -3.024e-05
769 | 1.098e-05
769.5 | -1.606e-05
770 | 4.007e-05
770.5 | -1.957e-05
771 | 3.444e-08
771.5 | 5.975e-06
772 | 1.045e-05
772.5 | 1.236e-05
773 | 6.39e-06
773.5 | 6.39e-05
774 | 3.003e-05
774.5 | 4.19e-05
775 | -7.277e-06
775.5 | -1.163e-05
776 | 2.028e-05
776.5 | 3.068e-05
777 | 2.717e-05
777.5 | 2.171e-05
778 | -3.423e-05
778.5 | 7.276e-06
779 | 0.0001464
779.5 | 0.0001364
780 | 0.0001876
780.5 | 0.0001399
781 | 0.0001751
781.5 | 0.0001385
782 | 0.0001405
782.5 | 0.0001735
783 | 0.0002029
783.5 | 0.0002373
784 | 0.0004015
784.5 | 0.0004393
785 | 0.0003151
785.5 | 0.0002444
786 | 0.0001502
786.5 | 0.0001191
787 | 0.0001199
787.5 | 0.000124
788 | 0.0001247
788.5 | 0.0001694
789 | 0.0001337
789.5 | 0.000166
790 | 8.994e-05
790.5 | 0.0001504
791 | 0.0001317
791.5 | 0.0001435
792 | 0.0001166
792.5 | 0.0001388
793 | 0.000156
793.5 | 0.0001644
794 | 0.0001718
794.5 | 0.0001276
795 | 8.247e-05
795.5 | 0.0001216
796 | 0.000127
796.5 | 6.412e-05
797 | 0.0001054
797.5 | 0.0001102
798 | 0.0001018
798.5 | 0.0001111
799 | 0.0001208
799.5 | 6.118e-05
800 | 4.079e-05
800.5 | 2.073e-05
801 | 6.506e-07
801.5 | 1.195e-05
802 | 2.325e-05
802.5 | 2.825e-05
803 | 3.324e-05
803.5 | 4.284e-05
804 | 5.243e-05
804.5 | 3.482e-05
805 | 1.721e-05
805.5 | 2.427e-06
806 | -1.236e-05
806.5 | 1.508e-05
807 | 4.251e-05
807.5 | 7.658e-05
808 | 0.0001107
808.5 | 8.33e-05
809 | 5.595e-05
809.5 | 3.022e-05
810 | 4.474e-06
810.5 | 1.588e-05
811 | 2.727e-05
811.5 | 2.866e-05
812 | 3.004e-05
812.5 | 3.886e-05
813 | 4.768e-05
813.5 | 3.662e-05
814 | 2.555e-05
814.5 | 4.649e-05
815 | 6.744e-05
815.5 | 5.593e-05
816 | 4.443e-05
816.5 | 5.641e-05
817 | 6.84e-05
817.5 | 7.19e-05
818 | 7.54e-05
818.5 | 4.257e-05
819 | 9.73e-06
819.5 | 2.14e-05
820 | 3.307e-05
820.5 | -2.85e-06
821 | -3.877e-05
821.5 | 3.894e-06
822 | 4.654e-05
822.5 | 3.359e-05
823 | 2.064e-05
823.5 | 3.352e-05
824 | 4.64e-05
824.5 | 5.124e-05
825 | 5.609e-05
825.5 | 7.291e-05
826 | 8.972e-05
826.5 | 4.795e-05
827 | 6.178e-06
827.5 | 2.174e-05
828 | 3.729e-05
828.5 | 2.167e-05
829 | 6.05e-06
829.5 | 1.277e-05
830 | 1.949e-05
830.5 | 3.871e-05
831 | 5.79e-05
831.5 | 6.385e-05
832 | 6.98e-05
832.5 | 7.191e-05
833 | 7.403e-05
833.5 | 6.609e-05
834 | 5.814e-05
834.5 | 5.541e-05
835 | 5.268e-05
835.5 | 6.955e-05
836 | 8.642e-05
836.5 | 5.597e-05
837 | 2.552e-05
837.5 | 3.88e-05
838 | 5.208e-05
838.5 | 5.228e-05
839 | 5.249e-05
839.5 | 6.606e-05
840 | 7.964e-05
840.5 | 6.67e-05
841 | 5.375e-05
841.5 | 5.48e-05
842 | 5.585e-05
842.5 | 4.614e-05
843 | 3.644e-05
843.5 | 3.318e-05
844 | 2.993e-05
844.5 | 2.618e-05
845 | 2.243e-05
845.5 | 7.155e-06
846 | -8.12e-06
846.5 | 2.518e-05
847 | 5.849e-05
847.5 | 8.553e-05
848 | 0.0001126
848.5 | 0.0001322
849 | 0.0001518
849.5 | 0.0001107
850 | 6.959e-05
850.5 | 7.775e-05
851 | 8.592e-05
851.5 | 6.492e-05
852 | 4.393e-05
852.5 | 6.283e-05
853 | 8.172e-05
853.5 | 9.774e-05
854 | 0.0001138
854.5 | 7.337e-05
855 | 3.299e-05
855.5 | 4.579e-05
856 | 5.86e-05
856.5 | 6.375e-05
857 | 6.891e-05
857.5 | 4.194e-05
858 | 1.496e-05
858.5 | 1.43e-05
859 | 1.363e-05
859.5 | 4.744e-06
860 | -4.148e-06
860.5 | 8.48e-06
861 | 2.111e-05
861.5 | 1.478e-05
862 | 8.444e-06
862.5 | 1.907e-05
863 | 2.97e-05
863.5 | 3.986e-05
864 | 5.002e-05
864.5 | 4.301e-05
865 | 3.599e-05
865.5 | 3.581e-05
866 | 3.562e-05
866.5 | 3.316e-05
867 | 3.07e-05
867.5 | 7.454e-06
868 | -1.579e-05
868.5 | -5.754e-06
869 | 4.277e-06
869.5 | 2.456e-06
870 | 6.345e-07
870.5 | 9.74e-06
871 | 1.884e-05
871.5 | 2.074e-05
872 | 2.263e-05
872.5 | 4.649e-05
873 | 7.034e-05
873.5 | 5.422e-05
874 | 3.81e-05
874.5 | 6.207e-05
875 | 8.604e-05
875.5 | 6.809e-05
876 | 5.013e-05
876.5 | 5.722e-05
877 | 6.432e-05
877.5 | 7.946e-05
878 | 9.46e-05
878.5 | 0.000122
879 | 0.0001495
879.5 | 0.0001678
880 | 0.0001861
880.5 | 0.0001936
881 | 0.0002012
881.5 | 0.0002024
882 | 0.0002036
882.5 | 0.0002026
883 | 0.0002016
883.5 | 0.0002161
884 | 0.0002305
884.5 | 0.0002584
885 | 0.0002863
885.5 | 0.0002966
886 | 0.000307
886.5 | 0.0003023
887 | 0.0002976
887.5 | 0.0003139
888 | 0.0003302
888.5 | 0.0003712
889 | 0.0004122
889.5 | 0.0004053
890 | 0.0003983
890.5 | 0.0003926
891 | 0.0003868
891.5 | 0.0004393
892 | 0.0004919
892.5 | 0.0005128
893 | 0.0005336
893.5 | 0.0005435
894 | 0.0005534
894.5 | 0.000544
895 | 0.0005346
895.5 | 0.0005579
896 | 0.0005813
896.5 | 0.0005895
897 | 0.0005976
897.5 | 0.0006092
898 | 0.0006208
898.5 | 0.0006254
899 | 0.00063
899.5 | 0.0006895
900 | 0.000749