## QWP-xxxxB
QWP-266B |  | QWP-308B |  | QWP-355B |  | QWP-405B |  | QWP-420B |  | QWP-442B |  | QWP-445B |  | QWP-480B |  | QWP-488B |  | QWP-520B |  | QWP-532B |  | QWP-633B |  | QWP-670B
Wavelength | Retardance | Wavelength | Retardance | Wavelength | Retardance | Wavelength | Retardance | Wavelength | Retardance | Wavelength | Retardance | Wavelength | Retardance | Wavelength | Retardance | Wavelength | Retardance | Wavelength | Retardance | Wavelength | Retardance | Wavelength | Retardance | Wavelength | Retardance
nm | λ | nm | λ | nm | λ | nm | λ | nm | λ | nm | λ | nm | λ | nm | λ | nm | λ | nm | λ | nm | λ | nm | λ | nm | λ
256.094727 | 0.260771 | 300.670837 | 0.2584651 | 343.581116 | 0.2572382 | 399.8 | 0.258 | 406.197754 | 0.2601583 | 437.8 | 0.258 | 434.000244 | 0.2581031 | 466.83194 | 0.2579143 | 471.767975 | 0.2585229 | 502.592621 | 0.2580557 | 517.5 | 0.257 | 617.8 | 0.257 | 643.499634 | 0.2583369
257.68457 | 0.2581091 | 302.261383 | 0.2566682 | 345.171997 | 0.2555474 | 401.4 | 0.256 | 407.792389 | 0.2591229 | 439.4 | 0.255 | 435.59082 | 0.2570975 | 468.427887 | 0.2569695 | 473.357971 | 0.2575578 | 504.181976 | 0.2568093 | 519.1 | 0.256 | 619.4 | 0.256 | 645.083923 | 0.257985625
259.274445 | 0.2558135 | 303.851959 | 0.254776425 | 346.762909 | 0.2539995 | 403 | 0.256 | 409.386963 | 0.2582349 | 441 | 0.253 | 437.181396 | 0.2562204 | 470.023834 | 0.2559787 | 474.947937 | 0.2563258 | 505.771332 | 0.2564312 | 520.7 | 0.255 | 621 | 0.255 | 646.668152 | 0.2567711 | Quartz Zero Order Half Wave Plate The Curve of Center Wavelength Retardance of Waveplate (±10 nm） This file indicates a typical data and there may be differences between product batches. If you have any questions, please contact LBTEK Technical Support. To quote this data, please indicate that the data source is from LBTEK.
260.864349 | 0.253578 | 305.442535 | 0.2532314 | 348.353821 | 0.252619 | 404.6 | 0.254 | 410.981537 | 0.2573327 | 442.6 | 0.252 | 438.771912 | 0.2546109 | 471.619781 | 0.2550835 | 476.537903 | 0.2558162 | 507.360596 | 0.2550885 | 522.3 | 0.254 | 622.6 | 0.254 | 648.252319 | 0.2566942
262.454285 | 0.2510887 | 307.033142 | 0.2515122 | 349.944763 | 0.251142375 | 406.2 | 0.252 | 412.576111 | 0.2555557 | 444.2 | 0.253 | 440.362457 | 0.2537198 | 473.215637 | 0.2538232 | 478.127777 | 0.2544029 | 508.94986 | 0.2548368 | 523.9 | 0.254 | 624.2 | 0.254 | 649.836426 | 0.2553355
264.04425 | 0.2489313 | 308.623779 | 0.2494633 | 351.535706 | 0.249357625 | 407.8 | 0.252 | 414.170654 | 0.2544678 | 445.8 | 0.252 | 441.952942 | 0.2527204 | 474.811462 | 0.2526569 | 479.717682 | 0.2536842 | 510.539124 | 0.2536186 | 525.5 | 0.253 | 625.7 | 0.252 | 651.42041 | 0.255412
265.634247 | 0.24712 | 310.214417 | 0.2478321 | 353.126617 | 0.2484573 | 409.4 | 0.251 | 415.765137 | 0.2532895 | 447.4 | 0.249 | 443.543396 | 0.2519605 | 476.407318 | 0.2519017 | 481.307526 | 0.2527915 | 512.128296 | 0.2524472 | 527.1 | 0.252 | 627.3 | 0.252 | 653.004333 | 0.2542607
267.224304 | 0.2455334 | 311.805084 | 0.246131 | 354.71756 | 0.2470349 | 411 | 0.25 | 417.35968 | 0.2524818 | 449 | 0.249 | 445.13385 | 0.2506523 | 478.003113 | 0.25092055 | 482.897369 | 0.2518574 | 513.717407 | 0.2518051 | 528.7 | 0.251 | 628.9 | 0.251 | 654.588196 | 0.2533217
268.814362 | 0.242854925 | 313.395752 | 0.2448567 | 356.308502 | 0.2457515 | 412.5 | 0.249 | 418.954102 | 0.2511528 | 450.6 | 0.249 | 446.724304 | 0.2496805 | 479.598877 | 0.2502813 | 484.487152 | 0.25079 | 515.306519 | 0.2508919 | 530.3 | 0.25 | 630.5 | 0.251 | 656.171997 | 0.25322575
270.404449 | 0.2408562 | 314.98645 | 0.2429971 | 357.899445 | 0.2443456 | 414.1 | 0.247 | 420.548584 | 0.2499255 | 452.1 | 0.248 | 448.314697 | 0.2486641 | 481.19458 | 0.2492068 | 486.076904 | 0.2501677 | 516.895569 | 0.249948 | 531.9 | 0.249 | 632.1 | 0.25 | 657.755676 | 0.2526698
271.994568 | 0.2393782 |  |  | 359.490387 | 0.2431512 | 415.7 | 0.247 | 422.143005 | 0.248762025 | 453.7 | 0.246 | 449.90509 | 0.2477857 | 482.790283 | 0.2482764 | 487.666656 | 0.2496376 | 518.484558 | 0.2497603 | 533.5 | 0.248 | 633.7 | 0.249 | 659.339233 | 0.2526348
273.584686 | 0.2376896 |  |  | 361.08136 | 0.2415807 | 417.3 | 0.245 | 423.737396 | 0.2478256 | 455.3 | 0.244 | 451.495453 | 0.2465865 | 484.385925 | 0.2472163 | 489.256287 | 0.2485684 | 520.073547 | 0.2489471 | 535 | 0.248 | 635.3 | 0.249 | 660.922791 | 0.251198
275.174866 | 0.2355557 |  |  | 362.672302 | 0.240079 | 418.9 | 0.243 | 425.331787 | 0.2468512 | 456.9 | 0.245 | 453.085785 | 0.2459194 | 485.981537 | 0.2463786 | 490.846008 | 0.246988275 | 521.662476 | 0.2481154 | 536.6 | 0.247 | 636.9 | 0.248 | 662.506226 | 0.2506934 | LBTEK Mall：www.lbtek.com Tel：400-060-6986 LBTEK Technical Support E-mail：service@lbtek.com
276.765045 | 0.2333824 | [6 empty] | 426.926178 | 0.2456467 | 458.5 | 0.244 | 454.676117 | 0.2447573 | 487.577148 | 0.2456391 | 492.435608 | 0.2460271 | 523.251343 | 0.2476205 | 538.2 | 0.246 | 638.5 | 0.248 | 664.0896 | 0.24970915
[8 empty] | 428.520508 | 0.2445781 | 460.1 | 0.242 | 456.266418 | 0.2439761 | 489.172699 | 0.2448275 | 494.025208 | 0.2459667 | 524.84021 | 0.2464153 | 539.8 | 0.245 | 640 | 0.247 | 665.672913 | 0.2497315
[8 empty] | 430.114838 | 0.2437827 |  |  | 457.856689 | 0.2425644 | 490.768219 | 0.2437758 | 495.614746 | 0.24473665 | 526.429077 | 0.2453373 | 541.4 | 0.244 | 641.6 | 0.246 | 667.256104 | 0.249335
[8 empty] | 431.709137 | 0.242795775 |  |  | 459.44693 | 0.241851975 |  |  | 497.204254 | 0.2438755 | 528.017761 | 0.2439157 | 543 | 0.243 | 643.2 | 0.245 | 668.839233 | 0.2483968
[8 empty] | 433.303406 | 0.2418933 |  |  | 461.03717 | 0.2409929 |  |  | 498.793762 | 0.2428811 | 529.606506 | 0.2429965 |  |  | 644.8 | 0.245 | 670.422241 | 0.2474927
[8 empty] | 434.897644 | 0.240413 | [8 empty] | 531.19519 | 0.2421504 |  |  | 646.4 | 0.244 | 672.005249 | 0.24713745
[22 empty] | 648 | 0.243 | 673.588074 | 0.2462945
[24 empty] | 675.170837 | 0.2457173
[24 empty] | 676.75354 | 0.2450996
[24 empty] | 678.336182 | 0.2438233
[24 empty] | 679.918701 | 0.2436772