## BS2055-633-SP
Wavelength | Ts | Tp | Rs | Rp | Tabs | Rabs
nm | % | % | % | % | % | %
800 | 62.29268265 | 69.49858856 | 29.45021629 | 32.71001053 | 65.9 | 31.08
799 | 52.19760132 | 63.61686707 | 19.51058388 | 28.6900959 | 57.91 | 24.1
798 | 81.65726471 | 50.20077133 | 49.29560852 | 51.88550186 | 65.93 | 50.59
797 | 48.45069122 | 70.35862732 | 60.15481949 | 51.48365021 | 59.4 | 55.82 | BS2055-633-SP The Transmission and Reflection Curve of BS2055-633-SP This file indicates a typical data and there may be differences between product batches. If you have any questions, please contact LBTEK Technical Support. To quote this data, please indicate that the data source is from LBTEK.
796 | 59.50547028 | 71.14805603 | 39.95714188 | 43.05201721 | 65.33 | 41.5
795 | 42.70856094 | 52.72108841 | 46.64234543 | 50.06090546 | 47.71 | 48.35
794 | 42.80295563 | 66.34960175 | 32.73947906 | 39.05648422 | 54.58 | 35.9
793 | 63.61299133 | 83.70821381 | 40.18790436 | 40.40348816 | 73.66 | 40.3
792 | 64.12506866 | 60.73666763 | 47.42251587 | 43.51273727 | 62.43 | 45.47
791 | 47.94654465 | 48.63314438 | 21.72525406 | 28.54916191 | 48.29 | 25.14
790 | 45.05422592 | 59.10221863 | 38.62917328 | 56.87807846 | 52.08 | 47.75
789 | 56.59911728 | 67.8675766 | 38.37260056 | 47.75585938 | 62.23 | 43.06
788 | 52.07899857 | 59.15468979 | 41.17866898 | 47.63766098 | 55.62 | 44.41
787 | 67.65872955 | 61.54191971 | 44.29985046 | 51.56403351 | 64.6 | 47.93 | LBTEK Mall：www.lbtek.com Tel：400-060-6986 LBTEK Technical Support E-mail：service@lbtek.com
786 | 57.85598755 | 72.41713715 | 40.26165771 | 42.86038208 | 65.14 | 41.56
785 | 53.64849091 | 64.00480652 | 42.44102097 | 48.58596802 | 58.83 | 45.51
784 | 58.23062134 | 57.66774368 | 40.92794418 | 35.60920334 | 57.95 | 38.27
783 | 60.28860855 | 52.04103088 | 38.96139145 | 41.65094376 | 56.16 | 40.31
782 | 58.06534958 | 74.85964203 | 38.01024246 | 39.00096893 | 66.46 | 38.51
781 | 53.69340134 | 60.45855331 | 35.11696625 | 47.57817078 | 57.08 | 41.35
780 | 50.13284683 | 65.54404449 | 36.37291718 | 48.79330826 | 57.84 | 42.58
779 | 54.2393074 | 68.26860046 | 39.65691757 | 40.5994339 | 61.25 | 40.13
778 | 56.98631287 | 52.12190628 | 42.96951675 | 49.91504288 | 54.55 | 46.44
777 | 61.8073349 | 69.54296875 | 43.59959793 | 51.73681259 | 65.68 | 47.67
776 | 54.52200317 | 58.8146019 | 41.66926575 | 46.56126404 | 56.67 | 44.12
775 | 56.66802979 | 60.48922729 | 49.69376373 | 37.90578842 | 58.58 | 43.8
774 | 55.75663376 | 58.38970566 | 43.0293808 | 46.27302551 | 57.07 | 44.65
773 | 61.5381012 | 49.31033325 | 42.69656372 | 48.92024231 | 55.42 | 45.81
772 | 52.22605515 | 45.34315109 | 37.78306198 | 42.54195404 | 48.78 | 40.16
771 | 54.97335052 | 58.82206726 | 39.89785767 | 50.19009018 | 56.9 | 45.04
770 | 58.35153961 | 61.76392365 | 44.46196747 | 46.73053741 | 60.06 | 45.6
769 | 54.72634888 | 59.40209198 | 44.42174149 | 54.16165161 | 57.06 | 49.29
768 | 54.2698555 | 61.06603622 | 42.82791901 | 53.73745728 | 57.67 | 48.28
767 | 56.59195328 | 66.43371582 | 46.45856476 | 45.62110519 | 61.51 | 46.04
766 | 58.07862091 | 55.96367264 | 42.76224518 | 48.66698456 | 57.02 | 45.71
765 | 56.04981613 | 57.35086823 | 44.64558411 | 44.83901596 | 56.7 | 44.74
764 | 58.04998398 | 52.36048889 | 43.4763298 | 41.73730469 | 55.21 | 42.61
763 | 56.40039444 | 61.5331192 | 44.88988495 | 49.29021454 | 58.97 | 47.09
762 | 60.40336609 | 54.71051407 | 44.12136459 | 41.02229309 | 57.56 | 42.57
761 | 56.49791336 | 57.38357162 | 43.59514236 | 42.85604477 | 56.94 | 43.23
760 | 53.97713852 | 58.12026978 | 44.97431183 | 47.22921371 | 56.05 | 46.1
759 | 56.34479523 | 56.36650467 | 46.51791763 | 47.64746857 | 56.36 | 47.08
758 | 54.83998108 | 54.43592072 | 43.42386246 | 42.19165039 | 54.64 | 42.81
757 | 55.92341614 | 63.26003647 | 48.19910049 | 42.88370895 | 59.59 | 45.54
756 | 55.93916321 | 62.41086578 | 45.82020569 | 50.12669373 | 59.18 | 47.97
755 | 55.44496155 | 56.21295547 | 44.52280045 | 45.17115402 | 55.83 | 44.85
754 | 54.77822876 | 56.49634171 | 44.80749893 | 46.51367569 | 55.64 | 45.66
753 | 54.14602661 | 56.56188583 | 47.11242676 | 44.66435623 | 55.35 | 45.89
752 | 53.14037323 | 57.42929077 | 44.94257736 | 48.21220016 | 55.28 | 46.58
751 | 54.69174194 | 59.93057632 | 47.24860001 | 44.6014061 | 57.31 | 45.93
750 | 54.12939072 | 55.78985977 | 47.25018692 | 46.78198624 | 54.96 | 47.02
749 | 55.0287323 | 57.14840317 | 45.73747253 | 45.04110336 | 56.09 | 45.39
748 | 53.95886993 | 53.50730515 | 46.567173 | 45.88695526 | 53.73 | 46.23
747 | 54.29896545 | 56.57022476 | 46.53022766 | 46.34397125 | 55.43 | 46.44
746 | 54.25600433 | 53.11978531 | 45.61118317 | 46.30573273 | 53.69 | 45.96
745 | 54.60795593 | 56.75341034 | 46.45338821 | 47.8335495 | 55.68 | 47.14
744 | 52.91288376 | 57.31945038 | 46.60575867 | 46.25827026 | 55.12 | 46.43
743 | 52.94213867 | 54.15666199 | 45.35610962 | 48.45571899 | 53.55 | 46.91
742 | 54.62101746 | 55.34195709 | 46.69441986 | 48.28224945 | 54.98 | 47.49
741 | 53.04493332 | 53.97420502 | 46.50521088 | 46.62122726 | 53.51 | 46.56
740 | 53.93997955 | 58.26122665 | 46.75088882 | 44.63728333 | 56.1 | 45.69
739 | 53.68362808 | 54.25068283 | 47.44072723 | 45.3947525 | 53.97 | 46.42
738 | 53.2587471 | 54.36302567 | 45.24753952 | 47.20910645 | 53.81 | 46.23
737 | 53.11127472 | 51.21004486 | 45.97242355 | 46.87372589 | 52.16 | 46.42
736 | 54.01148224 | 56.64551926 | 45.97798157 | 44.20266724 | 55.33 | 45.09
735 | 54.32656479 | 54.96429062 | 46.06194305 | 46.91349411 | 54.65 | 46.49
734 | 53.2322998 | 54.10297012 | 46.52944946 | 46.10590744 | 53.67 | 46.32
733 | 53.75132751 | 53.30387497 | 47.77974319 | 47.05303192 | 53.53 | 47.42
732 | 52.69853592 | 54.15993881 | 46.99509048 | 47.11637497 | 53.43 | 47.06
731 | 54.02485275 | 54.68621063 | 47.86013794 | 48.31181335 | 54.36 | 48.09
730 | 53.90504074 | 52.24196243 | 47.02614594 | 46.70824432 | 53.07 | 46.87
729 | 54.23493958 | 51.71986771 | 47.55023956 | 46.05657578 | 52.98 | 46.8
728 | 54.7615242 | 53.49740982 | 47.06240463 | 46.02142715 | 54.13 | 46.54
727 | 53.14338303 | 51.61091232 | 46.91450119 | 47.573452 | 52.38 | 47.24
726 | 52.95470428 | 52.63011551 | 46.44085312 | 48.80997086 | 52.79 | 47.63
725 | 52.54656219 | 52.46172714 | 47.46210098 | 48.62146378 | 52.5 | 48.04
724 | 53.43898392 | 52.17189026 | 46.59043503 | 46.07076645 | 52.81 | 46.33
723 | 53.2891922 | 52.11223984 | 47.84677505 | 46.90760422 | 52.7 | 47.38
722 | 52.4562912 | 54.93852615 | 47.51158524 | 48.61463928 | 53.7 | 48.06
721 | 53.64462662 | 52.3484993 | 48.09392929 | 45.81313324 | 53 | 46.95
720 | 52.76612091 | 54.11816788 | 48.00120544 | 47.98991013 | 53.44 | 48
719 | 53.03696823 | 52.79493332 | 47.94975281 | 47.24801254 | 52.92 | 47.6
718 | 52.98169708 | 52.74835968 | 47.98423004 | 47.27954483 | 52.87 | 47.63
717 | 52.93486023 | 52.70625305 | 47.99930573 | 47.32009506 | 52.82 | 47.66
716 | 52.87874985 | 52.67566299 | 48.04606628 | 47.35859299 | 52.78 | 47.7
715 | 52.82925415 | 52.64979553 | 48.08678818 | 47.40253448 | 52.74 | 47.74
714 | 52.80410004 | 52.62213516 | 48.12440491 | 47.4485321 | 52.71 | 47.79
713 | 52.76520157 | 52.59661102 | 48.16780853 | 47.48757172 | 52.68 | 47.83
712 | 52.75754166 | 52.55929947 | 48.19893265 | 47.51792145 | 52.66 | 47.86
711 | 52.7580986 | 52.52484512 | 48.2518959 | 47.5437851 | 52.64 | 47.9
710 | 52.69353485 | 52.48296356 | 48.25505829 | 47.56526947 | 52.59 | 47.91
709 | 52.65967941 | 52.45491409 | 48.29043961 | 47.59420013 | 52.56 | 47.94
708 | 52.62860489 | 52.42352295 | 48.2992363 | 47.61415482 | 52.53 | 47.96
707 | 52.61120605 | 52.40147781 | 48.3286972 | 47.64724731 | 52.51 | 47.99
706 | 52.57255554 | 52.38119507 | 48.32872391 | 47.67147827 | 52.48 | 48
705 | 52.54606628 | 52.37138367 | 48.36099625 | 47.70168304 | 52.46 | 48.03
704 | 52.52793503 | 52.35396576 | 48.39359283 | 47.73317719 | 52.44 | 48.06
703 | 52.51743698 | 52.33241272 | 48.43920517 | 47.75505066 | 52.42 | 48.1
702 | 52.50498581 | 52.30773163 | 48.45864868 | 47.77252197 | 52.41 | 48.12
701 | 52.49523926 | 52.27688599 | 48.46625519 | 47.7856102 | 52.39 | 48.13
700 | 52.46668625 | 52.25195313 | 48.47187424 | 47.79639816 | 52.36 | 48.13
699 | 52.45998001 | 52.23637772 | 48.48200989 | 47.80824661 | 52.35 | 48.15
698 | 52.43477249 | 52.22203827 | 48.50381088 | 47.82312393 | 52.33 | 48.16
697 | 52.40670395 | 52.21854401 | 48.51713181 | 47.84917068 | 52.31 | 48.18
696 | 52.34176636 | 52.20763779 | 48.53660583 | 47.86549377 | 52.27 | 48.2
695 | 52.36546326 | 52.199543 | 48.52960205 | 47.88256454 | 52.28 | 48.21
694 | 52.37296677 | 52.1889801 | 48.54372406 | 47.8990593 | 52.28 | 48.22
693 | 52.35816193 | 52.17294693 | 48.58623123 | 47.90393448 | 52.27 | 48.25
692 | 52.36818695 | 52.15555954 | 48.5776062 | 47.90813446 | 52.26 | 48.24
691 | 52.35565948 | 52.13866806 | 48.60547638 | 47.9111824 | 52.25 | 48.26
690 | 52.34179688 | 52.1299057 | 48.60189438 | 47.91878891 | 52.24 | 48.26
689 | 52.31066513 | 52.12563324 | 48.57631302 | 47.91938782 | 52.22 | 48.25
688 | 52.30679321 | 52.12979126 | 48.58370209 | 47.93503952 | 52.22 | 48.26
687 | 52.29760361 | 52.12979889 | 48.58727264 | 47.94137192 | 52.21 | 48.26
686 | 52.284729 | 52.12638474 | 48.58578873 | 47.95248413 | 52.21 | 48.27
685 | 52.29436874 | 52.12621689 | 48.60543442 | 47.96229172 | 52.21 | 48.28
684 | 52.29890823 | 52.1146698 | 48.61005402 | 47.96392059 | 52.21 | 48.29
683 | 52.31480026 | 52.11003876 | 48.6321373 | 47.9589386 | 52.21 | 48.3
682 | 52.30448151 | 52.09861374 | 48.62408447 | 47.95338058 | 52.2 | 48.29
681 | 52.30461884 | 52.09069061 | 48.61753464 | 47.94953537 | 52.2 | 48.28
680 | 52.29626846 | 52.09658051 | 48.599823 | 47.95007706 | 52.2 | 48.27
679 | 52.2818222 | 52.09835815 | 48.58980942 | 47.95204544 | 52.19 | 48.27
678 | 52.28799057 | 52.10632706 | 48.6126709 | 47.95769119 | 52.2 | 48.29
677 | 52.298172 | 52.10944366 | 48.61565399 | 47.95661163 | 52.2 | 48.29
676 | 52.28319931 | 52.11521912 | 48.61117172 | 47.96051788 | 52.2 | 48.29
675 | 52.28642273 | 52.11376953 | 48.60615158 | 47.96013641 | 52.2 | 48.28
674 | 52.27810669 | 52.10752487 | 48.61279678 | 47.94545746 | 52.19 | 48.28
673 | 52.31619644 | 52.11018753 | 48.61302567 | 47.9464035 | 52.21 | 48.28
672 | 52.31025314 | 52.10185242 | 48.62176514 | 47.93556976 | 52.21 | 48.28
671 | 52.30436325 | 52.10844803 | 48.57052612 | 47.93151474 | 52.21 | 48.25
670 | 52.29286575 | 52.11941528 | 48.57973862 | 47.92929459 | 52.21 | 48.25
669 | 52.29527283 | 52.1200943 | 48.59517288 | 47.92398071 | 52.21 | 48.26
668 | 52.29759216 | 52.13269043 | 48.55965042 | 47.93169785 | 52.22 | 48.25
667 | 52.31848907 | 52.13817215 | 48.5791626 | 47.92878723 | 52.23 | 48.25
666 | 52.32374573 | 52.14120865 | 48.55816269 | 47.91866684 | 52.23 | 48.24
665 | 52.32440948 | 52.14651871 | 48.56740189 | 47.91775131 | 52.24 | 48.24
664 | 52.33519745 | 52.13732147 | 48.56015015 | 47.9044342 | 52.24 | 48.23
663 | 52.32027054 | 52.1462326 | 48.52436066 | 47.89933014 | 52.23 | 48.21
662 | 52.30960083 | 52.14264297 | 48.53204727 | 47.88438797 | 52.23 | 48.21
661 | 52.32298279 | 52.15593719 | 48.51122665 | 47.8826561 | 52.24 | 48.2
660 | 52.3316803 | 52.15689468 | 48.50469589 | 47.87471771 | 52.24 | 48.19
659 | 52.3430481 | 52.1675415 | 48.51454163 | 47.8806839 | 52.26 | 48.2
658 | 52.33339691 | 52.17469406 | 48.51076508 | 47.87774658 | 52.25 | 48.19
657 | 52.35289764 | 52.18075943 | 48.51277924 | 47.87527466 | 52.27 | 48.19
656 | 52.33953476 | 52.18211365 | 48.5116539 | 47.86945343 | 52.26 | 48.19
655 | 52.35795212 | 52.17969894 | 48.492939 | 47.85247803 | 52.27 | 48.17
654 | 52.36927414 | 52.1800766 | 48.47254944 | 47.84831619 | 52.27 | 48.16
653 | 52.36668015 | 52.18624496 | 48.47881699 | 47.84236145 | 52.28 | 48.16
652 | 52.35876465 | 52.19024277 | 48.45836639 | 47.83857346 | 52.27 | 48.15
651 | 52.36637115 | 52.19692612 | 48.47118378 | 47.84065628 | 52.28 | 48.16
650 | 52.3366394 | 52.20849991 | 48.45889664 | 47.84220886 | 52.27 | 48.15
649 | 52.35544968 | 52.21279144 | 48.46577454 | 47.83827972 | 52.28 | 48.15
648 | 52.35180283 | 52.22409439 | 48.47690582 | 47.84568024 | 52.29 | 48.16
647 | 52.37495422 | 52.21904373 | 48.47084045 | 47.83494949 | 52.3 | 48.15
646 | 52.39601898 | 52.20920563 | 48.47338486 | 47.82910156 | 52.3 | 48.15
645 | 52.39190292 | 52.20175934 | 48.46762848 | 47.8163414 | 52.3 | 48.14
644 | 52.36562347 | 52.20812607 | 48.45391083 | 47.816082 | 52.29 | 48.13
643 | 52.35871506 | 52.20511627 | 48.44004059 | 47.81323242 | 52.28 | 48.13
642 | 52.36386108 | 52.21223831 | 48.42666245 | 47.8106575 | 52.29 | 48.12
641 | 52.35415649 | 52.21508789 | 48.4327507 | 47.81743622 | 52.28 | 48.13
640 | 52.35350037 | 52.2202301 | 48.44636917 | 47.82165909 | 52.29 | 48.13
639 | 52.37363434 | 52.22116852 | 48.4486351 | 47.82570267 | 52.3 | 48.14
638 | 52.35823441 | 52.21419907 | 48.44623184 | 47.82234573 | 52.29 | 48.13
637 | 52.38088989 | 52.21276855 | 48.44926071 | 47.81937408 | 52.3 | 48.13
636 | 52.37319946 | 52.20450592 | 48.43787766 | 47.82191849 | 52.29 | 48.13
635 | 52.35906219 | 52.19837952 | 48.43812943 | 47.81075287 | 52.28 | 48.12
634 | 52.34906006 | 52.19637299 | 48.43997955 | 47.82223129 | 52.27 | 48.13
633 | 52.31935501 | 52.18945313 | 48.44733429 | 47.82197952 | 52.25 | 48.13
632 | 52.31472397 | 52.19838715 | 48.43955612 | 47.8280983 | 52.26 | 48.13
631 | 52.32273483 | 52.19854736 | 48.46497345 | 47.84579468 | 52.26 | 48.16
630 | 52.31224442 | 52.1989212 | 48.44799423 | 47.84956741 | 52.26 | 48.15
629 | 52.3164444 | 52.18753815 | 48.46790695 | 47.85340881 | 52.25 | 48.16
628 | 52.32151031 | 52.17298126 | 48.46719742 | 47.85058975 | 52.25 | 48.16
627 | 52.30675507 | 52.16320038 | 48.46485138 | 47.8473587 | 52.23 | 48.16
626 | 52.30285645 | 52.1483078 | 48.47407532 | 47.84628296 | 52.23 | 48.16
625 | 52.28513336 | 52.14663315 | 48.47006226 | 47.84975052 | 52.22 | 48.16
624 | 52.26905823 | 52.13507843 | 48.4677124 | 47.85638428 | 52.2 | 48.16
623 | 52.25658417 | 52.14294815 | 48.47718048 | 47.8694458 | 52.2 | 48.17
622 | 52.24789429 | 52.13648605 | 48.48844528 | 47.88294601 | 52.19 | 48.19
621 | 52.25794983 | 52.14131546 | 48.51468277 | 47.89827347 | 52.2 | 48.21
620 | 52.2551651 | 52.122612 | 48.53045273 | 47.8963356 | 52.19 | 48.21
619 | 52.225811 | 52.10850143 | 48.51613617 | 47.89635086 | 52.17 | 48.21
618 | 52.23491669 | 52.09735489 | 48.52605438 | 47.89832687 | 52.17 | 48.21
617 | 52.22018814 | 52.07859802 | 48.52594376 | 47.9002037 | 52.15 | 48.21
616 | 52.20301819 | 52.06884003 | 48.53572845 | 47.9017868 | 52.14 | 48.22
615 | 52.17971802 | 52.06496811 | 48.52593613 | 47.90365601 | 52.12 | 48.21
614 | 52.17012024 | 52.05872726 | 48.52418518 | 47.9177475 | 52.11 | 48.22
613 | 52.1769104 | 52.05888748 | 48.55027008 | 47.92519379 | 52.12 | 48.24
612 | 52.18021393 | 52.05253983 | 48.57375717 | 47.93280029 | 52.12 | 48.25
611 | 52.16508484 | 52.04445267 | 48.58228683 | 47.93736267 | 52.1 | 48.26
610 | 52.17419815 | 52.02866745 | 48.58852768 | 47.93533325 | 52.1 | 48.26
609 | 52.16370773 | 52.01802063 | 48.58666229 | 47.93695831 | 52.09 | 48.26
608 | 52.15019608 | 52.01391602 | 48.59211349 | 47.93788147 | 52.08 | 48.26
607 | 52.14205551 | 52.00341415 | 48.58602905 | 47.93815613 | 52.07 | 48.26
606 | 52.13354874 | 51.99837494 | 48.59113312 | 47.93912888 | 52.07 | 48.27
605 | 52.1198616 | 51.99213028 | 48.59731674 | 47.94038773 | 52.06 | 48.27
604 | 52.12652588 | 51.99261475 | 48.58885574 | 47.93673706 | 52.06 | 48.26
603 | 52.13116837 | 51.99011993 | 48.60390854 | 47.94205093 | 52.06 | 48.27
602 | 52.1208992 | 51.99234009 | 48.5921669 | 47.94036484 | 52.06 | 48.27
601 | 52.1305809 | 51.99085999 | 48.61098099 | 47.9439888 | 52.06 | 48.28
600 | 52.13129044 | 51.98806381 | 48.60029221 | 47.93087006 | 52.06 | 48.27
599 | 52.1203537 | 51.99126434 | 48.59426117 | 47.92958069 | 52.06 | 48.26
598 | 52.12109756 | 51.99058151 | 48.57300186 | 47.91679764 | 52.06 | 48.24
597 | 52.11254883 | 52.00088501 | 48.57055664 | 47.9127121 | 52.06 | 48.24
596 | 52.12714767 | 51.99809265 | 48.56654739 | 47.90081024 | 52.06 | 48.23
595 | 52.13208008 | 52.01758194 | 48.56161118 | 47.89867401 | 52.07 | 48.23
594 | 52.13199997 | 52.02093124 | 48.55261993 | 47.87460327 | 52.08 | 48.21
593 | 52.15981674 | 52.0399437 | 48.54453659 | 47.87761688 | 52.1 | 48.21
592 | 52.17534256 | 52.0569458 | 48.53590775 | 47.85148621 | 52.12 | 48.19
591 | 52.19972229 | 52.06949615 | 48.52564621 | 47.83189774 | 52.13 | 48.18
590 | 52.20732117 | 52.09048462 | 48.48571014 | 47.81196594 | 52.15 | 48.15
589 | 52.21912766 | 52.1023674 | 48.46414566 | 47.78128433 | 52.16 | 48.12
588 | 52.24695206 | 52.12866211 | 48.45497131 | 47.76232529 | 52.19 | 48.11
587 | 52.25556946 | 52.15569687 | 48.41833878 | 47.73599625 | 52.21 | 48.08
586 | 52.29244232 | 52.18406296 | 48.40227127 | 47.70790482 | 52.24 | 48.06
585 | 52.31583023 | 52.22510147 | 48.36509323 | 47.68000412 | 52.27 | 48.02
584 | 52.35886383 | 52.26728439 | 48.33435822 | 47.64899445 | 52.31 | 47.99
583 | 52.39954758 | 52.29866409 | 48.29867935 | 47.61535645 | 52.35 | 47.96
582 | 52.43900299 | 52.3413353 | 48.24887085 | 47.56137848 | 52.39 | 47.91
581 | 52.49088287 | 52.38295364 | 48.21209717 | 47.51533508 | 52.44 | 47.86
580 | 52.52459717 | 52.42485428 | 48.15345764 | 47.46343994 | 52.47 | 47.81
579 | 52.59254456 | 52.47526932 | 48.10428619 | 47.40749741 | 52.53 | 47.76
578 | 52.63426971 | 52.54603195 | 48.04594803 | 47.35760117 | 52.59 | 47.7
577 | 52.69677734 | 52.61194611 | 47.9849205 | 47.29901886 | 52.65 | 47.64
576 | 52.75849533 | 52.68238068 | 47.92551041 | 47.24076462 | 52.72 | 47.58
575 | 52.83292389 | 52.75567245 | 47.86240768 | 47.17429733 | 52.79 | 47.52
574 | 52.89568329 | 52.82659531 | 47.79717255 | 47.10262299 | 52.86 | 47.45
573 | 52.99314117 | 52.90006256 | 47.73131943 | 47.00869751 | 52.95 | 47.37
572 | 53.08650589 | 52.97789001 | 47.64635086 | 46.92694092 | 53.03 | 47.29
571 | 53.15067673 | 53.07278442 | 47.54117584 | 46.84904099 | 53.11 | 47.2
570 | 53.24838638 | 53.17121124 | 47.42895126 | 46.73488617 | 53.21 | 47.08
569 | 53.35746384 | 53.28791809 | 47.36582184 | 46.65818024 | 53.32 | 47.01
568 | 53.47493744 | 53.39341736 | 47.25080872 | 46.54290009 | 53.43 | 46.9
567 | 53.5740242 | 53.50197983 | 47.13262558 | 46.42063141 | 53.54 | 46.78
566 | 53.68645096 | 53.61500549 | 47.01958084 | 46.29882813 | 53.65 | 46.66
565 | 53.80373001 | 53.75580215 | 46.88666916 | 46.18597794 | 53.78 | 46.54
564 | 53.9332695 | 53.8768158 | 46.76298904 | 46.05787277 | 53.91 | 46.41
563 | 54.07962036 | 54.03931046 | 46.63991165 | 45.93392563 | 54.06 | 46.29
562 | 54.20867157 | 54.17127609 | 46.50438309 | 45.79142761 | 54.19 | 46.15
561 | 54.37504196 | 54.32528305 | 46.36105347 | 45.64334106 | 54.35 | 46
560 | 54.53943634 | 54.48797226 | 46.19258499 | 45.48314667 | 54.51 | 45.84
559 | 54.71841812 | 54.64738464 | 46.04445648 | 45.31929779 | 54.68 | 45.68
558 | 54.88732529 | 54.81258774 | 45.86014938 | 45.13726044 | 54.85 | 45.5
557 | 55.06459427 | 54.99371338 | 45.67204285 | 44.95386887 | 55.03 | 45.31
556 | 55.247612 | 55.19373322 | 45.48970032 | 44.77646637 | 55.22 | 45.13
555 | 55.43227768 | 55.39260483 | 45.28607941 | 44.57696533 | 55.41 | 44.93
554 | 55.63371658 | 55.60847092 | 45.08270645 | 44.38434219 | 55.62 | 44.73
553 | 55.88889313 | 55.83139038 | 44.882164 | 44.17374802 | 55.86 | 44.53
552 | 56.0926857 | 56.06451797 | 44.64876175 | 43.95874405 | 56.08 | 44.3
551 | 56.33751678 | 56.29277039 | 44.43707275 | 43.72320557 | 56.32 | 44.08
550 | 56.58643723 | 56.52487183 | 44.18718338 | 43.47161865 | 56.56 | 43.83
549 | 56.84028244 | 56.79230499 | 43.93401337 | 43.2189064 | 56.82 | 43.58
548 | 57.11321259 | 57.05187988 | 43.65978622 | 42.95006943 | 57.08 | 43.3
547 | 57.37581253 | 57.33213425 | 43.38241959 | 42.66978836 | 57.35 | 43.03
546 | 57.65011215 | 57.63344574 | 43.09006119 | 42.38954544 | 57.64 | 42.74
545 | 57.94879913 | 57.94904327 | 42.79806519 | 42.10197449 | 57.95 | 42.45
544 | 58.28529739 | 58.26716614 | 42.49856949 | 41.80321884 | 58.28 | 42.15
543 | 58.58229446 | 58.57914734 | 42.17651367 | 41.49895477 | 58.58 | 41.84
542 | 58.94025421 | 58.90982056 | 41.87071991 | 41.17007065 | 58.93 | 41.52
541 | 59.30022049 | 59.24425125 | 41.52032852 | 40.82307816 | 59.27 | 41.17
540 | 59.63071442 | 59.58929062 | 41.17676544 | 40.48423004 | 59.61 | 40.83
539 | 60.00680923 | 59.9470787 | 40.81149292 | 40.11790466 | 59.98 | 40.46
538 | 60.37565994 | 60.33110046 | 40.44047165 | 39.74473953 | 60.35 | 40.09
537 | 60.75354767 | 60.7192688 | 40.04607391 | 39.35450745 | 60.74 | 39.7
536 | 61.14440536 | 61.13677216 | 39.64359665 | 38.9628067 | 61.14 | 39.3
535 | 61.55256653 | 61.55680847 | 39.23397446 | 38.56620026 | 61.55 | 38.9
534 | 62.00341034 | 61.99088287 | 38.81389999 | 38.1495285 | 62 | 38.48
533 | 62.45927048 | 62.42616653 | 38.37252426 | 37.71066666 | 62.44 | 38.04
532 | 62.91550446 | 62.87844849 | 37.92048264 | 37.2617836 | 62.9 | 37.59
531 | 63.38100433 | 63.336586 | 37.45652008 | 36.79256058 | 63.36 | 37.12
530 | 63.86092758 | 63.80925751 | 36.9636879 | 36.30735397 | 63.84 | 36.64
529 | 64.34365845 | 64.31640625 | 36.47700882 | 35.82434082 | 64.33 | 36.15
528 | 64.83013916 | 64.82444763 | 35.9716835 | 35.31748581 | 64.83 | 35.64
527 | 65.34915924 | 65.36383057 | 35.44041824 | 34.80453491 | 65.36 | 35.12
526 | 65.89422607 | 65.90221405 | 34.89305878 | 34.26904297 | 65.9 | 34.58
525 | 66.46448517 | 66.47585297 | 34.33984375 | 33.71321106 | 66.47 | 34.03
524 | 67.0341568 | 67.03488159 | 33.77573013 | 33.15446854 | 67.03 | 33.47
523 | 67.62064362 | 67.61560822 | 33.19403076 | 32.57122803 | 67.62 | 32.88
522 | 68.23165131 | 68.19451141 | 32.60264587 | 31.97950172 | 68.21 | 32.29
521 | 68.81634521 | 68.79586029 | 31.99646187 | 31.37559509 | 68.81 | 31.69
520 | 69.4085083 | 69.40990448 | 31.36605072 | 30.75941277 | 69.41 | 31.06
519 | 70.02315521 | 70.04136658 | 30.72243118 | 30.13284302 | 70.03 | 30.43
518 | 70.66519165 | 70.68613434 | 30.06791687 | 29.49910164 | 70.68 | 29.78
517 | 71.29735565 | 71.34627533 | 29.43424034 | 28.85963249 | 71.32 | 29.15
516 | 71.96972656 | 71.99460602 | 28.76384354 | 28.18872833 | 71.98 | 28.48
515 | 72.64607239 | 72.67536163 | 28.08115196 | 27.5212326 | 72.66 | 27.8
514 | 73.30593109 | 73.35137939 | 27.37249947 | 26.8317318 | 73.33 | 27.1
513 | 74.02102661 | 74.01663208 | 26.67227364 | 26.14176559 | 74.02 | 26.41
512 | 74.69363403 | 74.71207428 | 25.9536438 | 25.43677902 | 74.7 | 25.7
511 | 75.40336609 | 75.41496277 | 25.22940636 | 24.72241974 | 75.41 | 24.98
510 | 76.09734344 | 76.11383057 | 24.50191307 | 24.00502396 | 76.11 | 24.25
509 | 76.79298401 | 76.84085083 | 23.79026985 | 23.29097939 | 76.82 | 23.54
508 | 77.49545288 | 77.55207062 | 23.03866196 | 22.57222557 | 77.52 | 22.81
507 | 78.20228577 | 78.28051758 | 22.29245567 | 21.83454704 | 78.24 | 22.06
506 | 78.93867493 | 79.00402069 | 21.52792168 | 21.08989143 | 78.97 | 21.31
505 | 79.6537323 | 79.69721985 | 20.76586151 | 20.35812759 | 79.68 | 20.56
504 | 80.38179779 | 80.43179321 | 20.01616096 | 19.61017227 | 80.41 | 19.81
503 | 81.08984375 | 81.13743591 | 19.27107811 | 18.86718941 | 81.11 | 19.07
502 | 81.77526093 | 81.82951355 | 18.53049469 | 18.14642334 | 81.8 | 18.34
501 | 82.4653244 | 82.52131653 | 17.79010582 | 17.42695808 | 82.49 | 17.61
500 | 83.11943054 | 83.21092987 | 17.03583908 | 16.71463776 | 83.17 | 16.88
499 | 83.79750061 | 83.87221527 | 16.35377502 | 16.01838112 | 83.83 | 16.19
498 | 84.43885803 | 84.52275085 | 15.66106033 | 15.33443451 | 84.48 | 15.5
497 | 85.03937531 | 85.14342499 | 14.98742676 | 14.67666626 | 85.09 | 14.83
496 | 85.64988708 | 85.74293518 | 14.33716869 | 14.02946854 | 85.7 | 14.18
495 | 86.25857544 | 86.3147583 | 13.68436337 | 13.393013 | 86.29 | 13.54
494 | 86.78366852 | 86.85970306 | 13.04688263 | 12.79424477 | 86.82 | 12.92
493 | 87.30136871 | 87.37638855 | 12.47433186 | 12.21816826 | 87.34 | 12.35
492 | 87.76031494 | 87.8688736 | 11.92488956 | 11.67256641 | 87.81 | 11.8
491 | 88.21273804 | 88.34069824 | 11.37494469 | 11.16480637 | 88.28 | 11.27
490 | 88.62532043 | 88.76023865 | 10.90722275 | 10.68692875 | 88.69 | 10.8
489 | 88.9839859 | 89.14131165 | 10.44795418 | 10.22982693 | 89.06 | 10.34
488 | 89.31455994 | 89.46788025 | 10.03409004 | 9.827493668 | 89.39 | 9.93
487 | 89.6499939 | 89.76651764 | 9.66247654 | 9.458476067 | 89.71 | 9.56
486 | 89.90354156 | 90.00400543 | 9.318325996 | 9.147209167 | 89.95 | 9.23
485 | 90.08289337 | 90.19623566 | 9.027543068 | 8.864150047 | 90.14 | 8.95
484 | 90.20767212 | 90.35483551 | 8.819498062 | 8.646704674 | 90.28 | 8.73
483 | 90.3195343 | 90.44620514 | 8.616960526 | 8.465257645 | 90.38 | 8.54
482 | 90.32807159 | 90.50624084 | 8.46062088 | 8.349151611 | 90.42 | 8.4
481 | 90.35158539 | 90.4990921 | 8.385495186 | 8.281811714 | 90.43 | 8.33
480 | 90.27842712 | 90.4471817 | 8.418312073 | 8.263620377 | 90.36 | 8.34
479 | 90.16730499 | 90.32727814 | 8.383263588 | 8.303594589 | 90.25 | 8.34
478 | 89.99822998 | 90.16069031 | 8.531666756 | 8.400019646 | 90.08 | 8.47
477 | 89.75787354 | 89.92185974 | 8.663635254 | 8.543827057 | 89.84 | 8.6
476 | 89.48073578 | 89.64545441 | 8.846337318 | 8.738555908 | 89.56 | 8.79
475 | 89.16168976 | 89.32912445 | 9.097537994 | 8.99996376 | 89.25 | 9.05
474 | 88.78865051 | 88.93505096 | 9.410587311 | 9.299730301 | 88.86 | 9.36
473 | 88.31887817 | 88.5153656 | 9.764739037 | 9.663388252 | 88.42 | 9.71
472 | 87.86336517 | 88.0541687 | 10.16570663 | 10.05893707 | 87.96 | 10.11
471 | 87.3000412 | 87.5500946 | 10.62502384 | 10.52955246 | 87.43 | 10.58
470 | 86.76113892 | 87.00302887 | 11.13959503 | 11.01439857 | 86.88 | 11.08
469 | 86.15473175 | 86.39945984 | 11.66070271 | 11.56542969 | 86.28 | 11.61
468 | 85.54804993 | 85.75952911 | 12.24927711 | 12.13543987 | 85.65 | 12.19
467 | 84.90484619 | 85.0887146 | 12.86316776 | 12.74542046 | 85 | 12.8
466 | 84.19255066 | 84.38719177 | 13.53783607 | 13.39851952 | 84.29 | 13.47
465 | 83.44239807 | 83.63539124 | 14.20485497 | 14.11060524 | 83.54 | 14.16
464 | 82.65172577 | 82.89150238 | 14.92575073 | 14.80723572 | 82.77 | 14.87
463 | 81.87963104 | 82.13233948 | 15.65920734 | 15.57125187 | 82.01 | 15.62
462 | 81.07870483 | 81.33242798 | 16.4479351 | 16.32749939 | 81.21 | 16.39
461 | 80.27005005 | 80.4897995 | 17.23046684 | 17.12825966 | 80.38 | 17.18
460 | 79.43907166 | 79.67173767 | 18.05676651 | 17.927742 | 79.56 | 17.99
459 | 78.61956024 | 78.81304932 | 18.82290077 | 18.72366142 | 78.72 | 18.77
458 | 77.77581024 | 77.97444916 | 19.66656876 | 19.53993797 | 77.88 | 19.6
457 | 76.92803955 | 77.11750031 | 20.46447945 | 20.36952209 | 77.02 | 20.42
456 | 76.0324707 | 76.29443359 | 21.26753616 | 21.19270325 | 76.16 | 21.23
455 | 75.24755859 | 75.45256805 | 22.11565018 | 22.0189476 | 75.35 | 22.07
454 | 74.38526154 | 74.64357758 | 22.9313488 | 22.83702087 | 74.51 | 22.88
453 | 73.52700043 | 73.81211853 | 23.73082924 | 23.64505768 | 73.67 | 23.69
452 | 72.76731873 | 73.00791168 | 24.54932404 | 24.44214439 | 72.89 | 24.5
451 | 71.96762848 | 72.21889496 | 25.36615372 | 25.22815704 | 72.09 | 25.3
450 | 71.18109894 | 71.42463684 | 26.09721756 | 26.00267792 | 71.3 | 26.05
449 | 70.41872406 | 70.6463623 | 26.87115669 | 26.77148247 | 70.53 | 26.82
448 | 69.64402771 | 69.9197998 | 27.58759499 | 27.52189064 | 69.78 | 27.55
447 | 68.92347717 | 69.17687988 | 28.3015976 | 28.23780251 | 69.05 | 28.27
446 | 68.26493073 | 68.48177338 | 29.04444695 | 28.93954277 | 68.37 | 28.99
445 | 67.53396606 | 67.81713867 | 29.71512032 | 29.61330414 | 67.68 | 29.66
444 | 66.87950897 | 67.14282227 | 30.35295105 | 30.28583145 | 67.01 | 30.32
443 | 66.23938751 | 66.51493073 | 31.03540039 | 30.92115593 | 66.38 | 30.98
442 | 65.60948944 | 65.92346191 | 31.60850716 | 31.53114891 | 65.77 | 31.57
441 | 65.04206085 | 65.3381958 | 32.18132401 | 32.1062355 | 65.19 | 32.14
440 | 64.5287323 | 64.78297424 | 32.71553802 | 32.65376282 | 64.66 | 32.68
439 | 63.98110199 | 64.23994446 | 33.22836304 | 33.17221832 | 64.11 | 33.2
438 | 63.44946671 | 63.73714066 | 33.67616653 | 33.65752792 | 63.59 | 33.67
437 | 62.98705292 | 63.29887009 | 34.14760971 | 34.11713409 | 63.14 | 34.13
436 | 62.5973587 | 62.89318085 | 34.51819229 | 34.56893921 | 62.75 | 34.54
435 | 62.17345428 | 62.48635483 | 34.96178055 | 34.93468475 | 62.33 | 34.95
434 | 61.79745865 | 62.14128876 | 35.30773926 | 35.28901672 | 61.97 | 35.3
433 | 61.54614639 | 61.83174133 | 35.62307358 | 35.62157059 | 61.69 | 35.62
432 | 61.1880188 | 61.52772141 | 35.90604019 | 35.89431381 | 61.36 | 35.9
431 | 60.90736389 | 61.27407074 | 36.10698318 | 36.15155792 | 61.09 | 36.13
430 | 60.68394852 | 61.03326035 | 36.31272888 | 36.33311844 | 60.86 | 36.32
429 | 60.4260025 | 60.8795166 | 36.48303223 | 36.52091217 | 60.65 | 36.5
428 | 60.20415497 | 60.72491455 | 36.62633514 | 36.64983749 | 60.46 | 36.64
427 | 60.19959259 | 60.63399506 | 36.67606354 | 36.78771973 | 60.42 | 36.73
426 | 60.10958099 | 60.5245285 | 36.76651764 | 36.84721375 | 60.32 | 36.81
425 | 60.06435013 | 60.52464294 | 36.81600952 | 36.8771286 | 60.29 | 36.85
424 | 60.0581665 | 60.50694656 | 36.76825714 | 36.85648346 | 60.28 | 36.81
423 | 60.06615067 | 60.52423096 | 36.73577499 | 36.81494904 | 60.3 | 36.78
422 | 60.18648911 | 60.60182953 | 36.70713806 | 36.71606064 | 60.39 | 36.71
421 | 60.27990723 | 60.68961716 | 36.54382324 | 36.60401154 | 60.48 | 36.57
420 | 60.44763947 | 60.81216812 | 36.34555435 | 36.40202713 | 60.63 | 36.37
419 | 60.56320572 | 61.02696228 | 36.20236588 | 36.19475555 | 60.8 | 36.2
418 | 60.68296432 | 61.2544899 | 35.87770462 | 36.0100708 | 60.97 | 35.94
417 | 60.97706604 | 61.46305084 | 35.64101028 | 35.70627975 | 61.22 | 35.67
416 | 61.22673035 | 61.75135803 | 35.33132553 | 35.41992569 | 61.49 | 35.38
415 | 61.608284 | 62.05581284 | 34.9766655 | 35.08776093 | 61.83 | 35.03
414 | 61.90446091 | 62.38323975 | 34.55104065 | 34.68994904 | 62.14 | 34.62
413 | 62.3339119 | 62.7405777 | 34.15248871 | 34.2886467 | 62.54 | 34.22
412 | 62.57523346 | 63.10606003 | 33.74274826 | 33.89473724 | 62.84 | 33.82
411 | 63.01784515 | 63.55429459 | 33.21076584 | 33.41072464 | 63.29 | 33.31
410 | 63.47559738 | 64.03581238 | 32.77828598 | 32.91744995 | 63.76 | 32.85
409 | 63.95812225 | 64.50094604 | 32.1939888 | 32.45723343 | 64.23 | 32.33
408 | 64.48499298 | 64.93327332 | 31.61212158 | 31.8565731 | 64.71 | 31.73
407 | 65.03708649 | 65.46669769 | 31.17130089 | 31.36088943 | 65.25 | 31.27
406 | 65.4499588 | 65.98247528 | 30.32045364 | 30.80717087 | 65.72 | 30.56
405 | 65.82019043 | 66.48460388 | 29.77376366 | 30.2402935 | 66.15 | 30.01
404 | 66.48925018 | 67.02881622 | 29.24966431 | 29.65918159 | 66.76 | 29.45
403 | 66.99803925 | 67.487854 | 28.65244675 | 29.08804321 | 67.24 | 28.87
402 | 67.39533997 | 68.00083923 | 27.97218323 | 28.58045769 | 67.7 | 28.28
401 | 67.98416138 | 68.45085144 | 27.41148186 | 27.96971893 | 68.22 | 27.69
400 | 68.44164276 | 68.91913605 | 26.77865028 | 27.4786911 | 68.68 | 27.13
399 | 68.87125397 | 69.30101776 | 26.35409546 | 26.8905468 | 69.09 | 26.62
398 | 69.32718658 | 69.78050995 | 25.89791489 | 26.49417877 | 69.55 | 26.2
397 | 69.79058838 | 70.22232819 | 25.46811676 | 26.03745079 | 70.01 | 25.75
396 | 70.03962708 | 70.58840179 | 24.98175621 | 25.68342018 | 70.31 | 25.33
395 | 70.35153198 | 70.8078537 | 24.80081367 | 25.15661049 | 70.58 | 24.98
394 | 70.52842712 | 71.07164764 | 24.29990578 | 24.95587921 | 70.8 | 24.63
393 | 70.66973114 | 71.07318878 | 24.12395287 | 24.78367805 | 70.87 | 24.45
392 | 70.89439392 | 71.29296875 | 23.94743729 | 24.5193615 | 71.09 | 24.23
391 | 70.7236557 | 71.28956604 | 23.93147278 | 24.51541138 | 71.01 | 24.22
390 | 70.66274261 | 71.29051971 | 23.96624184 | 24.60593987 | 70.98 | 24.29
389 | 70.63722992 | 71.171875 | 24.22234535 | 24.73322678 | 70.9 | 24.48
388 | 70.46605682 | 71.09692383 | 24.35051537 | 24.93509293 | 70.78 | 24.64
387 | 69.97625732 | 70.69641876 | 24.73452187 | 25.39642143 | 70.34 | 25.07
386 | 69.39111328 | 70.38722992 | 25.10921669 | 25.75973511 | 69.89 | 25.43
385 | 69.02796936 | 69.81006622 | 25.43030357 | 26.24765587 | 69.42 | 25.84
384 | 68.23530579 | 69.28562164 | 26.08098602 | 26.89557076 | 68.76 | 26.49
383 | 67.49253845 | 68.7273941 | 26.97073555 | 27.50745201 | 68.11 | 27.24
382 | 66.74275208 | 67.94301605 | 27.49896431 | 28.35702896 | 67.34 | 27.93
381 | 65.95748138 | 67.15576172 | 28.46382332 | 29.11847305 | 66.56 | 28.79
380 | 65.17889404 | 66.41498566 | 29.26864052 | 30.13726997 | 65.8 | 29.7
379 | 64.396698 | 65.66556549 | 30.26742935 | 31.2495327 | 65.03 | 30.76
378 | 63.36565018 | 64.76215363 | 31.34132385 | 32.22532654 | 64.06 | 31.78
377 | 62.58540344 | 63.76654053 | 32.59344864 | 33.19562149 | 63.18 | 32.89
376 | 61.5069313 | 62.86343765 | 33.38404083 | 34.31018448 | 62.19 | 33.85
375 | 60.41982651 | 61.91658783 | 34.50593185 | 35.38842392 | 61.17 | 34.95
374 | 59.5342865 | 60.87216187 | 35.74375153 | 36.68056488 | 60.2 | 36.21
373 | 58.37265396 | 59.84675217 | 36.8442421 | 37.84954071 | 59.11 | 37.35
372 | 57.4718132 | 58.90090942 | 38.11479187 | 38.99079514 | 58.19 | 38.55
371 | 56.98123169 | 57.90709305 | 39.45504379 | 40.14025497 | 57.44 | 39.8
370 | 55.57454681 | 56.90391541 | 40.48477554 | 41.35229111 | 56.24 | 40.92
369 | 54.94698715 | 55.73872757 | 41.55634689 | 42.37410736 | 55.34 | 41.97
368 | 53.96373367 | 54.82242584 | 42.57516098 | 43.34893799 | 54.39 | 42.96
367 | 52.85555649 | 54.26974487 | 43.46068192 | 44.45920181 | 53.56 | 43.96
366 | 52.31866837 | 53.10042572 | 44.59178925 | 45.47275925 | 52.71 | 45.03
365 | 51.9379425 | 52.31945038 | 45.5184021 | 46.19617844 | 52.13 | 45.86
364 | 50.62944794 | 51.63121033 | 45.94877243 | 47.28275681 | 51.13 | 46.62
363 | 49.88999557 | 51.1127243 | 46.91904068 | 48.04987717 | 50.5 | 47.48
362 | 49.3861084 | 50.47566986 | 47.79542542 | 48.85047913 | 49.93 | 48.32
361 | 49.07744598 | 49.92490005 | 48.63404465 | 49.47611618 | 49.5 | 49.06
360 | 48.50928497 | 49.31698608 | 49.22499847 | 49.96376038 | 48.91 | 49.59
359 | 48.2885704 | 48.95174026 | 49.62880707 | 50.62117004 | 48.62 | 50.12
358 | 47.84380341 | 48.81149673 | 50.16163635 | 51.31362534 | 48.33 | 50.74
357 | 47.47660446 | 48.068367 | 50.38071823 | 51.48912048 | 47.77 | 50.93
356 | 46.7706604 | 48.04936981 | 50.26298904 | 51.79671097 | 47.41 | 51.03
355 | 47.29417419 | 47.68452072 | 51.48251724 | 51.88748169 | 47.49 | 51.68
354 | 47.11413193 | 47.9740448 | 51.27639771 | 52.48128891 | 47.54 | 51.88
353 | 46.7951088 | 48.24882507 | 51.23655319 | 52.92406082 | 47.52 | 52.08
352 | 46.9854393 | 48.02029419 | 51.26992035 | 52.52371597 | 47.5 | 51.9
351 | 47.20688629 | 48.26072311 | 51.52409744 | 53.10429382 | 47.73 | 52.31
350 | 47.65072632 | 48.40880203 | 51.54303741 | 52.84256363 | 48.03 | 52.19
349 | 47.39614868 | 48.62208176 | 51.01040649 | 52.09083557 | 48.01 | 51.55
348 | 47.97891235 | 49.20846558 | 50.85242844 | 52.11355591 | 48.59 | 51.48
347 | 48.46088791 | 49.60142899 | 50.21630096 | 51.66991806 | 49.03 | 50.94
346 | 49.13962173 | 50.04811096 | 49.75004959 | 51.30492401 | 49.59 | 50.53
345 | 49.72367096 | 50.85053253 | 49.49812698 | 50.11470413 | 50.29 | 49.81
344 | 50.2416153 | 51.73055649 | 48.35106659 | 50.1295929 | 50.99 | 49.24
343 | 51.02507019 | 52.17422104 | 47.63552094 | 49.04663086 | 51.6 | 48.34
342 | 51.93400574 | 53.29201889 | 46.89959335 | 48.47737122 | 52.61 | 47.69
341 | 53.68489456 | 53.89471817 | 46.72101593 | 46.98613739 | 53.79 | 46.85
340 | 53.73753738 | 55.06108475 | 45.13394547 | 45.79136658 | 54.4 | 45.46
339 | 54.92399216 | 56.36307526 | 44.14638138 | 45.28551483 | 55.64 | 44.72
338 | 56.58857346 | 57.54753494 | 42.68785477 | 44.14670563 | 57.07 | 43.42
337 | 58.36542892 | 59.26125717 | 42.44293594 | 42.65688324 | 58.81 | 42.55
336 | 58.53453827 | 59.81742096 | 40.36866379 | 40.94217682 | 59.18 | 40.66
335 | 60.30496216 | 61.34501648 | 39.09321976 | 39.62215805 | 60.82 | 39.36
334 | 61.54190826 | 62.59378815 | 37.17294693 | 38.25968933 | 62.07 | 37.72
333 | 63.10583496 | 64.03900909 | 36.33050919 | 36.43947983 | 63.57 | 36.38
332 | 64.3527832 | 65.12046051 | 34.04312897 | 35.04508972 | 64.74 | 34.54
331 | 65.29716492 | 67.14894104 | 32.73080063 | 33.80857468 | 66.22 | 33.27
330 | 66.68197632 | 67.5674057 | 31.34602928 | 32.09154129 | 67.12 | 31.72
329 | 67.3885498 | 69.42488098 | 30.50486374 | 31.1303997 | 68.41 | 30.82
328 | 68.10266113 | 69.3993454 | 29.57791328 | 29.66330719 | 68.75 | 29.62
327 | 69.03730011 | 70.66784668 | 27.588377 | 28.75331116 | 69.85 | 28.17
326 | 69.92747498 | 71.10955048 | 26.49706268 | 27.33171844 | 70.52 | 26.91
325 | 69.94501495 | 70.32672882 | 26.98721504 | 26.64276123 | 70.14 | 26.81
324 | 70.64285278 | 71.18618011 | 26.09640694 | 27.31633186 | 70.91 | 26.71
323 | 69.2650528 | 70.83633423 | 25.67655182 | 26.95562744 | 70.05 | 26.32
322 | 69.07350159 | 69.76060486 | 25.39890671 | 27.04174423 | 69.42 | 26.22
321 | 67.35022736 | 68.77999115 | 26.7274704 | 27.07790947 | 68.07 | 26.9
320 | 67.23809814 | 68.23535156 | 26.12150383 | 27.44734001 | 67.74 | 26.78
633