## PBSF-24-488-SP
Wavelength | S1-Ts | S1-Tp | S2-Ts | S2-Tp | S1-ER | S2-ER
nm | % | % | % | % | / | /
449.98 | 0.013635 | 0.016 | 0.23348 | 0.019231 | 1.1734 | 12.1405
450.47 | 0.077592 | 0.02 | 0.34037 | 0.019204 | 0.25776 | 17.7239
450.96 | 0.051507 | 0.029 | 0.0248 | 0.082316 | 0.56304 | 0.30128
451.56 | 0.03852 | 0.037 | 0.03371 | 0.056491 | 0.96054 | 0.59673 | PBSF-24-488-SP Monolayer Coating Transmission of PBSF-24-488-SP This file indicates a typical data and there may be differences between product batches. If you have any questions, please contact LBTEK Technical Support. To quote this data, please indicate that the data source is from LBTEK.
452.04 | 0.03831 | 0.054 | 0.04163 | 0.043635 | 1.4096 | 0.95405
452.52 | 0.076447 | 0.089 | 0.05846 | 0.043427 | 1.1642 | 1.3462
453 | 0.050759 | 0.17 | 0.09311 | 0.081182 | 3.3491 | 1.1469
453.48 | 0.037988 | 0.35 | 0.1733 | 0.055752 | 9.2133 | 3.1084
453.95 | 0.063112 | 0.738 | 0.3515 | 0.043109 | 11.6935 | 8.1538
454.54 | 0.05036 | 0.13672 | 0.73562 | 0.067981 | 2.7149 | 10.821
455.01 | 0.075268 | 0.27142 | 0.14035 | 0.055356 | 3.606 | 2.5355
455.48 | 0.099997 | 0.27032 | 0.2737 | 0.080015 | 2.7033 | 3.4206
456.06 | 0.099726 | 0.015258 | 0.27261 | 0.1045 | 0.153 | 2.6088
456.52 | 0.12404 | 0.030621 | 0.020105 | 0.10423 | 0.24686 | 0.19289 | LBTEK Mall：www.lbtek.com Tel：400-060-6986 LBTEK Technical Support E-mail：service@lbtek.com
456.99 | 0.11138 | 0.019222 | 0.035315 | 0.1283 | 0.17259 | 0.27525
457.45 | 0.098731 | 0.019304 | 0.02403 | 0.11576 | 0.19552 | 0.20758
458.02 | 0.11076 | 0.023278 | 0.02411 | 0.10324 | 0.21018 | 0.23353
458.47 | 0.15933 | 0.023361 | 0.028046 | 0.11515 | 0.14662 | 0.24356
459.04 | 0.15893 | 0.019579 | 0.028127 | 0.16324 | 0.12319 | 0.17231
459.49 | 0.20703 | 0.01574 | 0.024384 | 0.16284 | 0.076027 | 0.14974
460.05 | 0.23078 | 0.10127 | 0.020583 | 0.21046 | 0.43881 | 0.097798
460.5 | 0.33876 | 0.12026 | 0.10526 | 0.23398 | 0.355 | 0.44986
460.95 | 0.44619 | 0.12519 | 0.12406 | 0.34087 | 0.28057 | 0.36394
461.5 | 0.64958 | 0.1443 | 0.12894 | 0.44723 | 0.22215 | 0.2883
462.05 | 0.041363 | 0.1587 | 0.14786 | 0.64858 | 3.8368 | 0.22798
462.49 | 0.013786 | 0.18717 | 0.16212 | 0.046449 | 13.5769 | 3.4902
463.04 | 0.041177 | 0.22103 | 0.1903 | 0.019148 | 5.3679 | 9.9383
463.47 | 0.054955 | 0.24077 | 0.22382 | 0.046265 | 4.3811 | 4.8378
464.01 | 0.041177 | 0.26481 | 0.24336 | 0.059906 | 6.4312 | 4.0623
464.55 | 0.013711 | 0.33195 | 0.26717 | 0.046265 | 24.2101 | 5.7747
464.98 | 0.027391 | 0.3761 | 0.33363 | 0.019074 | 13.731 | 17.4912
465.51 | 0.027378 | 0.43399 | 0.37734 | 0.032617 | 15.8517 | 11.5689
466.04 | 0.013539 | 0.51249 | 0.43465 | 0.032604 | 37.8525 | 13.331
466.47 | 0.04056 | 0.62841 | 0.51237 | 0.018904 | 15.4934 | 27.104
466.99 | 0.013527 | 0.74497 | 0.62713 | 0.045654 | 55.0738 | 13.7364
467.52 | 0.040483 | 0.88135 | 0.74252 | 0.018891 | 21.7707 | 39.3045
468.04 | 0.053926 | 0.22103 | 0.87754 | 0.045578 | 4.0988 | 19.2533
468.46 | 0.026915 | 0.24077 | 0.22382 | 0.058887 | 8.9453 | 3.8009
468.97 | 0.067312 | 0.26481 | 0.24336 | 0.032146 | 3.9341 | 7.5704
469.49 | 0.080607 | 0.33195 | 0.26717 | 0.072139 | 4.1181 | 3.7035
470 | 0.13783 | 0.32721 | 0.33363 | 0.085301 | 2.374 | 3.9112
470.52 | 0.080607 | 0.45627 | 0.32893 | 0.14195 | 5.6605 | 2.3173
471.03 | 0.067114 | 0.45344 | 0.45671 | 0.085301 | 6.7563 | 5.3541
471.54 | 0.053585 | 0.77766 | 0.45391 | 0.071943 | 14.5126 | 6.3093
472.04 | 0.040208 | 1.3513 | 0.77488 | 0.058549 | 33.6076 | 13.2347
472.55 | 0.053519 | 2.1134 | 1.3428 | 0.045305 | 39.49 | 29.638
473.05 | 0.066836 | 3.3742 | 2.0973 | 0.058483 | 50.4848 | 35.8617
473.46 | 0.093523 | 5.0182 | 3.3454 | 0.071667 | 53.6577 | 46.6802
473.96 | 0.0667 | 7.7852 | 4.9731 | 0.098088 | 116.7201 | 50.7
474.46 | 0.10663 | 11.9493 | 7.7124 | 0.071533 | 112.0617 | 107.8157
474.96 | 0.079915 | 17.2063 | 11.6446 | 0.053926 | 215.3081 | 215.9355
475.46 | 0.10644 | 23.6773 | 15.1158 | 0.026915 | 222.44 | 561.6082
475.96 | 0.079793 | 31.1189 | 19.1375 | 0.067312 | 389.9967 | 284.3088
476.46 | 0.079734 | 39.0655 | 23.6972 | 0.080607 | 489.9456 | 293.9844
477.05 | 0.066443 | 48.4 | 28.6562 | 0.067114 | 728.443 | 426.9775
477.55 | 0.10624 | 56.2414 | 32.5506 | 0.053585 | 529.372 | 607.4537
478.05 | 0.10625 | 64.0948 | 38.174 | 0.040208 | 603.2519 | 949.4239
478.54 | 0.092854 | 70.6061 | 44.1072 | 0.053519 | 760.4028 | 824.1484
479.04 | 0.11889 | 76.2763 | 50.1413 | 0.066836 | 641.5682 | 750.2166
479.54 | 0.14539 | 81.149 | 56.2774 | 0.093523 | 558.1377 | 601.7475
480.03 | 0.14527 | 84.7559 | 62.1422 | 0.11919 | 583.4255 | 521.3738
480.53 | 0.15846 | 87.659 | 67.8317 | 0.10592 | 553.1789 | 640.3959
481.03 | 0.14507 | 89.9055 | 72.9625 | 0.10589 | 619.7294 | 689.0184
481.53 | 0.21084 | 91.4849 | 76.6071 | 0.091855 | 433.8964 | 834.0017
482.03 | 0.26361 | 93.0997 | 80.8757 | 0.10566 | 353.1708 | 765.4183
482.52 | 0.079915 | 94.1803 | 84.6353 | 0.11893 | 1178.5073 | 711.6661
483.03 | 0.10644 | 94.8582 | 87.8496 | 0.11889 | 891.1613 | 738.9131
483.53 | 0.079793 | 95.841 | 90.4727 | 0.14539 | 1201.1249 | 622.2656
484.03 | 0.079734 | 96.1027 | 92.7443 | 0.14527 | 1205.2877 | 638.4145
484.53 | 0.066443 | 96.4382 | 94.505 | 0.15846 | 1451.442 | 596.3813
485.04 | 0.10624 | 96.8697 | 95.8665 | 0.14507 | 911.7857 | 660.8189
485.55 | 0.10625 | 97.3282 | 96.5131 | 0.10663 | 916.0409 | 905.1092
486.05 | 0.17848 | 97.1251 | 97.2655 | 0.11893 | 544.1682 | 817.8695
486.46 | 0.1187 | 97.7687 | 97.7509 | 0.11889 | 823.6718 | 822.1938
486.97 | 0.17731 | 97.5952 | 98.0296 | 0.14539 | 550.4184 | 674.2415
487.49 | 0.058857 | 97.7218 | 98.0863 | 0.14527 | 1660.3194 | 675.1869
488 | 0.058583 | 97.6759 | 98.1875 | 0.15846 | 1667.3014 | 619.6199
488.52 | 0.11689 | 98.0539 | 98.1335 | 0.14507 | 838.864 | 676.4459
489.04 | 0.11661 | 97.9577 | 98.0237 | 0.21084 | 840.0639 | 464.9089
489.45 | 0.11607 | 98.0713 | 97.4384 | 0.26361 | 844.9227 | 369.6291
489.97 | 0.21084 | 98.1391 | 97.9015 | 0.3692 | 465.456 | 265.1695
490.5 | 0.11553 | 98.2992 | 97.6964 | 0.5138 | 850.8444 | 190.1434
491.03 | 0.11481 | 98.1052 | 98.3464 | 0.10589 | 854.485 | 928.7295
491.45 | 0.22896 | 98.1739 | 98.1712 | 0.091855 | 428.7804 | 1068.7642
491.98 | 0.17133 | 98.1808 | 98.299 | 0.10566 | 573.0487 | 930.3139
492.52 | 0.28472 | 98.3983 | 98.2527 | 0.11893 | 345.5983 | 826.1697
493.05 | 0.17016 | 98.2409 | 98.6344 | 0.11889 | 577.3587 | 829.6251
493.49 | 0.11299 | 98.3449 | 98.5373 | 0.14539 | 870.3528 | 677.7332
494.03 | 0.16919 | 98.1596 | 98.652 | 0.14527 | 580.1592 | 679.081
494.46 | 0.22446 | 98.1092 | 98.7205 | 0.15846 | 437.0817 | 622.9833
495.01 | 0.27996 | 98.2567 | 98.8822 | 0.14507 | 350.9644 | 681.6065
495.45 | 0.16713 | 98.2767 | 98.6863 | 0.21084 | 588.0086 | 468.0514
496 | 0.3889 | 98.149 | 98.7557 | 0.26361 | 252.3748 | 374.6263
496.56 | 0.66519 | 98.0291 | 98.7626 | 0.3692 | 147.3704 | 267.5019
497 | 1.1062 | 98.0231 | 98.9823 | 0.5138 | 88.6138 | 192.6461
497.45 | 1.9846 | 97.8233 | 98.8233 | 0.77657 | 49.2906 | 127.2556
498.01 | 3.6264 | 96.9904 | 98.9284 | 1.1717 | 26.7453 | 84.4333
498.46 | 6.4626 | 96.4304 | 98.7412 | 1.8431 | 14.9212 | 53.5739
499.03 | 11.3121 | 94.8638 | 98.0231 | 2.9204 | 8.3861 | 33.5651
499.49 | 16.8304 | 93.0834 | 97.8233 | 4.4497 | 5.5307 | 21.9841
499.95 | 23.1824 | 91.0759 | 96.9904 | 6.5714 | 3.9287 | 14.7594
500.52 | 32.6095 | 87.4853 | 96.4304 | 9.4244 | 2.6828 | 10.2319
500.98 | 40.7792 | 84.1286 | 94.8638 | 12.9494 | 2.063 | 7.3258
501.45 | 49.2097 | 80.3789 | 93.0834 | 17.1378 | 1.6334 | 5.4315
502.03 | 60.3373 | 75.5375 | 91.0759 | 22.022 | 1.2519 | 4.1357
502.5 | 68.2214 | 71.5829 | 87.4853 | 29.0938 | 1.0493 | 3.007
502.97 | 75.4301 | 67.5123 | 84.1286 | 35.3377 | 0.89503 | 2.3807
503.56 | 82.1573 | 62.3335 | 80.3789 | 41.9651 | 0.75871 | 1.9154
504.03 | 85.562 | 58.7008 | 75.5375 | 49.0375 | 0.68606 | 1.5404
504.51 | 87.6112 | 55.3744 | 71.5829 | 56.1471 | 0.63205 | 1.2749
504.99 | 88.1618 | 52.2972 | 67.5123 | 86.7406 | 0.5932 | 0.77832