## Transmission Spectrum of Diffu
Wavelength/nm | Transmission(Normalized Intensity)
200 | 0.7187824
201 | 0.7765972
202 | 0.8706613
203 | 0.872498
204 | 0.8950916
205 | 0.9414284
206 | 0.940404 | Transmission Spectrum of Diffuser Data The normalized intensity curve of 1 mm thickness diffuser This file indicates a typical data and there may be differences between product batches. If you have any questions, please contact LBTEK Technical Support. To quote this data, please indicate that the data source is from LBTEK.
207 | 0.9009193
208 | 0.9047731
209 | 0.9317463
210 | 0.9563808
211 | 0.9360163
212 | 0.9384177
213 | 0.9496492
214 | 0.9653051
215 | 0.9178697
216 | 0.9288373
217 | 0.8924044 | LBTEK Mall：www.lbtek.com
218 | 0.9221934 | Tel：073184165699
219 | 0.9236674 | LBTEK Technical Support E-mail：service@lbtek.com
220 | 0.8974532
221 | 0.918212
222 | 0.9505065
223 | 0.9889257
224 | 0.9333163
225 | 0.9055066
226 | 0.9002891
227 | 0.900845
228 | 0.8741177
229 | 0.9204881
230 | 0.9320217
231 | 0.9714022
232 | 0.9942902
233 | 0.8814761
234 | 0.9344886
235 | 1
236 | 0.9524069
237 | 0.9213393
238 | 0.8734053
239 | 0.8334604
240 | 0.8597721
241 | 0.8881044
242 | 0.874075
243 | 0.8968905
244 | 0.8939065
245 | 0.8790079
246 | 0.8613332
247 | 0.8645597
248 | 0.8728709
249 | 0.9238649
250 | 0.9383918
251 | 0.9314387
252 | 0.8661766
253 | 0.8709094
254 | 0.9080515
255 | 0.956622
256 | 0.9435581
257 | 0.9370124
258 | 0.9809237
259 | 0.9784789
260 | 0.9096088
261 | 0.8490122
262 | 0.8853169
263 | 0.9271972
264 | 0.9351416
265 | 0.9132052
266 | 0.8931951
267 | 0.9025882
268 | 0.9189463
269 | 0.9493651
270 | 0.9397493
271 | 0.8864301
272 | 0.8451863
273 | 0.8906208
274 | 0.9169522
275 | 0.9170291
276 | 0.9048084
277 | 0.8639595
278 | 0.8521455
279 | 0.8979643
280 | 0.8601812
281 | 0.856353
282 | 0.9213832
283 | 0.8965019
284 | 0.8614451
285 | 0.8439056
286 | 0.870046
287 | 0.8576842
288 | 0.8367159
289 | 0.8701439
290 | 0.8456616
291 | 0.8668697
292 | 0.8977029
293 | 0.8718226
294 | 0.8667115
295 | 0.8922986
296 | 0.8890351
297 | 0.8392846
298 | 0.8510231
299 | 0.8797378
300 | 0.8848602
301 | 0.9055294
302 | 0.8923724
303 | 0.8803946
304 | 0.8779398
305 | 0.8933724
306 | 0.8886888
307 | 0.8753492
308 | 0.840489
309 | 0.8167058
310 | 0.8645109
311 | 0.9033485
312 | 0.9001
313 | 0.8885405
314 | 0.8823921
315 | 0.8779927
316 | 0.8258461
317 | 0.820159
318 | 0.8565549
319 | 0.8730802
320 | 0.8937765
321 | 0.8728634
322 | 0.8569889
323 | 0.8765012
324 | 0.8895706
325 | 0.8744208
326 | 0.8709866
327 | 0.8390076
328 | 0.8421114
329 | 0.8676473
330 | 0.8632266
331 | 0.8469288
332 | 0.8657016
333 | 0.902609
334 | 0.9129906
335 | 0.8776148
336 | 0.8669623
337 | 0.8350177
338 | 0.8285367
339 | 0.8478395
340 | 0.8706434
341 | 0.8542208
342 | 0.8125711
343 | 0.7987729
344 | 0.8361488
345 | 0.8557428
346 | 0.8675178
347 | 0.8811283
348 | 0.8540741
349 | 0.8360886
350 | 0.8398659
351 | 0.8248353
352 | 0.8350074
353 | 0.841452
354 | 0.8576924
355 | 0.8735466
356 | 0.9109188
357 | 0.8782514
358 | 0.8158069
359 | 0.8025644
360 | 0.7265849
361 | 0.6991178
362 | 0.7055348
363 | 0.6844191
364 | 0.6495981
365 | 0.6173607
366 | 0.5807869
367 | 0.5486219
368 | 0.5502956
369 | 0.5415446
370 | 0.5192051
371 | 0.5014258
372 | 0.4966318
373 | 0.4892974
374 | 0.4840839
375 | 0.4782202
376 | 0.4687588
377 | 0.4709126
378 | 0.4627353
379 | 0.4549551
380 | 0.4547667
381 | 0.4551378
382 | 0.4516657
383 | 0.4497716
384 | 0.450034
385 | 0.4537761
386 | 0.4465
387 | 0.443878
388 | 0.4464778
389 | 0.446559
390 | 0.4432857
391 | 0.439184
392 | 0.4391043
393 | 0.4420938
394 | 0.4440271
395 | 0.4423156
396 | 0.4404596
397 | 0.4411874
398 | 0.4417605
399 | 0.4399384
400 | 0.4384156
401 | 0.4359729
402 | 0.4364317
403 | 0.4396033
404 | 0.4420723
405 | 0.4405644
406 | 0.4380783
407 | 0.4390001
408 | 0.4397943
409 | 0.4420983
410 | 0.4439076
411 | 0.4435584
412 | 0.4403867
413 | 0.4407563
414 | 0.4418158
415 | 0.4407159
416 | 0.4403632
417 | 0.4409553
418 | 0.4423561
419 | 0.4404809
420 | 0.4400121
421 | 0.4401258
422 | 0.4419394
423 | 0.4413243
424 | 0.4407634
425 | 0.4408974
426 | 0.4398781
427 | 0.4416949
428 | 0.4433172
429 | 0.4428935
430 | 0.4417617
431 | 0.4430358
432 | 0.4435729
433 | 0.4427749
434 | 0.4415437
435 | 0.4420758
436 | 0.4433516
437 | 0.4432098
438 | 0.4430545
439 | 0.4431057
440 | 0.4428137
441 | 0.4435324
442 | 0.4450325
443 | 0.4453065
444 | 0.4439806
445 | 0.4446373
446 | 0.4427212
447 | 0.4417809
448 | 0.4438437
449 | 0.4435694
450 | 0.4443441
451 | 0.4447137
452 | 0.4431719
453 | 0.4446042
454 | 0.4450742
455 | 0.4442132
456 | 0.444893
457 | 0.4449949
458 | 0.4444554
459 | 0.4459838
460 | 0.4461462
461 | 0.4454213
462 | 0.4465083
463 | 0.4465376
464 | 0.4478463
465 | 0.4469421
466 | 0.445379
467 | 0.4448757
468 | 0.4462065
469 | 0.446529
470 | 0.4468907
471 | 0.4478759
472 | 0.4477646
473 | 0.4480781
474 | 0.4490721
475 | 0.4497944
476 | 0.4491571
477 | 0.4484965
478 | 0.4484071
479 | 0.4493029
480 | 0.4499563
481 | 0.4490433
482 | 0.4494346
483 | 0.4495133
484 | 0.4482183
485 | 0.4481625
486 | 0.4488408
487 | 0.4484611
488 | 0.4488349
489 | 0.4491724
490 | 0.4489005
491 | 0.4490356
492 | 0.4498881
493 | 0.4513762
494 | 0.4517035
495 | 0.4503803
496 | 0.4507092
497 | 0.4507603
498 | 0.450917
499 | 0.4518447
500 | 0.4514981
501 | 0.4518217
502 | 0.4502204
503 | 0.4499806
504 | 0.4508454
505 | 0.4510237
506 | 0.4516491
507 | 0.4519815
508 | 0.4523952
509 | 0.4521044
510 | 0.4517089
511 | 0.4525611
512 | 0.4533074
513 | 0.4531509
514 | 0.4529106
515 | 0.4536318
516 | 0.4543444
517 | 0.4544621
518 | 0.4536996
519 | 0.4533516
520 | 0.4532957
521 | 0.4532234
522 | 0.4535952
523 | 0.4539682
524 | 0.4544019
525 | 0.4541222
526 | 0.4533441
527 | 0.454153
528 | 0.4552796
529 | 0.4556876
530 | 0.4556957
531 | 0.454937
532 | 0.4544887
533 | 0.4555959
534 | 0.4559033
535 | 0.4562076
536 | 0.4559631
537 | 0.4558425
538 | 0.4559059
539 | 0.4555933
540 | 0.4557524
541 | 0.4559059
542 | 0.4560778
543 | 0.4573324
544 | 0.4576764
545 | 0.457081
546 | 0.4568891
547 | 0.4575208
548 | 0.4584053
549 | 0.4575271
550 | 0.4564446
551 | 0.4569321
552 | 0.4560958
553 | 0.4567831
554 | 0.4587985
555 | 0.4580192
556 | 0.4577591
557 | 0.458615
558 | 0.4580905
559 | 0.4591534
560 | 0.458601
561 | 0.4576994
562 | 0.4590643
563 | 0.4589601
564 | 0.4588115
565 | 0.4587337
566 | 0.4595834
567 | 0.4596417
568 | 0.4603328
569 | 0.4604737
570 | 0.4594293
571 | 0.4592301
572 | 0.4587702
573 | 0.4582644
574 | 0.4586725
575 | 0.4591269
576 | 0.4597258
577 | 0.4596326
578 | 0.4594277
579 | 0.4593914
580 | 0.4594298
581 | 0.4599616
582 | 0.4597446
583 | 0.4601234
584 | 0.4610351
585 | 0.4613388
586 | 0.460725
587 | 0.4610267
588 | 0.4616036
589 | 0.4616349
590 | 0.4614536
591 | 0.4611975
592 | 0.4613558
593 | 0.4623983
594 | 0.4622432
595 | 0.4617433
596 | 0.4626514
597 | 0.4633204
598 | 0.4632774
599 | 0.4624136
600 | 0.4617479
601 | 0.461763
602 | 0.4622409
603 | 0.4624946
604 | 0.4619447
605 | 0.4623266
606 | 0.462713
607 | 0.462911
608 | 0.4625962
609 | 0.4629885
610 | 0.464139
611 | 0.4642812
612 | 0.4637211
613 | 0.4639573
614 | 0.4637491
615 | 0.4632698
616 | 0.4632436
617 | 0.4636252
618 | 0.4628864
619 | 0.4634674
620 | 0.4641862
621 | 0.4638736
622 | 0.4630484
623 | 0.4636301
624 | 0.4633296
625 | 0.4633538
626 | 0.4637171
627 | 0.4634127
628 | 0.4637523
629 | 0.4637592
630 | 0.4633925
631 | 0.4637337
632 | 0.4636313
633 | 0.4636534
634 | 0.4641564
635 | 0.4650816
636 | 0.4647451
637 | 0.4641232
638 | 0.4643336
639 | 0.4646637
640 | 0.464211
641 | 0.4646375
642 | 0.4651918
643 | 0.4657497
644 | 0.4659154
645 | 0.4656445
646 | 0.4653061
647 | 0.4653977
648 | 0.4652294
649 | 0.4659279
650 | 0.4656124
651 | 0.4662889
652 | 0.4674834
653 | 0.4659315
654 | 0.466803
655 | 0.4677204
656 | 0.4668434
657 | 0.4680125
658 | 0.4676143
659 | 0.4672799
660 | 0.4668844
661 | 0.465791
662 | 0.4657141
663 | 0.4665355
664 | 0.4662944
665 | 0.4669161
666 | 0.4671222
667 | 0.4668869
668 | 0.4664618
669 | 0.46671
670 | 0.4662155
671 | 0.4659954
672 | 0.4678711
673 | 0.4680311
674 | 0.4668893
675 | 0.4663352
676 | 0.4663413
677 | 0.4668244
678 | 0.4671421
679 | 0.4682768
680 | 0.4680648
681 | 0.4677174
682 | 0.4684772
683 | 0.468045
684 | 0.4683799
685 | 0.4686831
686 | 0.4682152
687 | 0.4694121
688 | 0.468918
689 | 0.4683799
690 | 0.4690718
691 | 0.4688632
692 | 0.4685586
693 | 0.4697366
694 | 0.4700267
695 | 0.4681282
696 | 0.4682533
697 | 0.4691343
698 | 0.4700879
699 | 0.4695745
700 | 0.4698643
701 | 0.47004
702 | 0.4700138
703 | 0.4701594
704 | 0.4699276
705 | 0.4703323
706 | 0.4700159
707 | 0.4683158
708 | 0.4680611
709 | 0.4690932
710 | 0.4696671
711 | 0.4697859
712 | 0.470222
713 | 0.4699557
714 | 0.4696449
715 | 0.4702672
716 | 0.4698666
717 | 0.469366
718 | 0.4689891
719 | 0.4697422
720 | 0.4700501
721 | 0.469682
722 | 0.4694081
723 | 0.4704779
724 | 0.4703581
725 | 0.4695118
726 | 0.4692779
727 | 0.4701288
728 | 0.4698583
729 | 0.4688507
730 | 0.4691031
731 | 0.468706
732 | 0.4701208
733 | 0.4714392
734 | 0.4708646
735 | 0.4711464
736 | 0.4709803
737 | 0.4706155
738 | 0.4702551
739 | 0.4704651
740 | 0.4714942
741 | 0.4725003
742 | 0.4719219
743 | 0.4712913
744 | 0.4724113
745 | 0.4713358
746 | 0.4715312
747 | 0.4717348
748 | 0.4727238
749 | 0.4725749
750 | 0.4725026
751 | 0.4720584
752 | 0.4723813
753 | 0.4732578
754 | 0.4727183
755 | 0.4723077
756 | 0.4730584
757 | 0.4729735
758 | 0.4729275
759 | 0.4721611
760 | 0.4716165
761 | 0.4731378
762 | 0.4724527
763 | 0.4720679
764 | 0.4716197
765 | 0.4730107
766 | 0.4743345
767 | 0.4743337
768 | 0.4727753
769 | 0.4721794
770 | 0.4732135
771 | 0.4729267
772 | 0.4734632
773 | 0.4733562
774 | 0.4728752
775 | 0.4733399
776 | 0.4735472
777 | 0.4729165
778 | 0.47321
779 | 0.4739557
780 | 0.47317
781 | 0.4725836
782 | 0.4734213
783 | 0.4729308
784 | 0.4726196
785 | 0.4730685
786 | 0.4731064
787 | 0.4731809
788 | 0.47264
789 | 0.4725655
790 | 0.4727552
791 | 0.4729973
792 | 0.4722869
793 | 0.4732995
794 | 0.4732194
795 | 0.4731832
796 | 0.4739925
797 | 0.474296
798 | 0.4747209
799 | 0.4746532
800 | 0.4742615
801 | 0.4742089
802 | 0.4740836
803 | 0.4737264
804 | 0.474339
805 | 0.4750727
806 | 0.4754544
807 | 0.4742525
808 | 0.4740901
809 | 0.4751533
810 | 0.4736244
811 | 0.4732657
812 | 0.4740044
813 | 0.4750321
814 | 0.4749522
815 | 0.4742123
816 | 0.4749297
817 | 0.4760643
818 | 0.4752866
819 | 0.4748641
820 | 0.4759733
821 | 0.4757544
822 | 0.4754478
823 | 0.4760899
824 | 0.4758929
825 | 0.4754957
826 | 0.474645
827 | 0.4753964
828 | 0.47515
829 | 0.4765064
830 | 0.4766688
831 | 0.4759437
832 | 0.4762929
833 | 0.4770523
834 | 0.4757005
835 | 0.475409
836 | 0.4755986
837 | 0.4756306
838 | 0.4767484
839 | 0.4761239
840 | 0.4753164
841 | 0.4758472
842 | 0.4753767
843 | 0.4759166
844 | 0.4770485
845 | 0.4762528
846 | 0.476031
847 | 0.4753028
848 | 0.4746776
849 | 0.4765687
850 | 0.4764631
851 | 0.4752513
852 | 0.4755269
853 | 0.4757787
854 | 0.4763277
855 | 0.4759106
856 | 0.4755773
857 | 0.475836
858 | 0.4771179
859 | 0.4764872
860 | 0.4761757
861 | 0.4767416
862 | 0.477078
863 | 0.4756013
864 | 0.4753861
865 | 0.4761438
866 | 0.4746405
867 | 0.475601
868 | 0.4760475
869 | 0.4760405
870 | 0.4761913
871 | 0.4760039
872 | 0.4764255
873 | 0.4757539
874 | 0.4756854
875 | 0.476646
876 | 0.475688
877 | 0.4758742
878 | 0.4751232
879 | 0.4752261
880 | 0.4765734
881 | 0.4773247
882 | 0.4767212
883 | 0.4764219
884 | 0.4759858
885 | 0.4765956
886 | 0.4750521
887 | 0.4753936
888 | 0.4762977
889 | 0.4767251
890 | 0.4771644
891 | 0.4765882
892 | 0.4758815
893 | 0.475697
894 | 0.4770715
895 | 0.4781361
896 | 0.4777826
897 | 0.4764769
898 | 0.4772272
899 | 0.4777393
900 | 0.4778839
901 | 0.4774545
902 | 0.4771142
903 | 0.4772553
904 | 0.4772911
905 | 0.4774785
906 | 0.4786168
907 | 0.4783355
908 | 0.4787653
909 | 0.4785345
910 | 0.4786084
911 | 0.4792076
912 | 0.4794443
913 | 0.478709
914 | 0.4798656
915 | 0.4794926
916 | 0.4793906
917 | 0.4795393
918 | 0.4804736
919 | 0.4791515
920 | 0.4787056
921 | 0.4789558
922 | 0.4786307
923 | 0.4790132
924 | 0.479548
925 | 0.4802541
926 | 0.4799804
927 | 0.4802008
928 | 0.4817091
929 | 0.4806026
930 | 0.4787762
931 | 0.4789632
932 | 0.4792569
933 | 0.479335
934 | 0.479462
935 | 0.4775728
936 | 0.4778091
937 | 0.4783522
938 | 0.4794406
939 | 0.4785331
940 | 0.4790647
941 | 0.4784027
942 | 0.4778756
943 | 0.4787576
944 | 0.4800053
945 | 0.4803311
946 | 0.4789412
947 | 0.4788495
948 | 0.4789659
949 | 0.4789056
950 | 0.4791466
951 | 0.4783006
952 | 0.4785017
953 | 0.4781607
954 | 0.4771367
955 | 0.4793934
956 | 0.4790935
957 | 0.4781854
958 | 0.4781078
959 | 0.4783292
960 | 0.4792848
961 | 0.4786554
962 | 0.4779618
963 | 0.478271
964 | 0.4782932
965 | 0.4791534
966 | 0.4790422
967 | 0.4783143
968 | 0.4794141
969 | 0.4812708
970 | 0.4801433
971 | 0.4800855
972 | 0.4795932
973 | 0.4783864
974 | 0.4789526
975 | 0.4798636
976 | 0.4801668
977 | 0.4809964
978 | 0.4813458
979 | 0.4815309
980 | 0.4815437
981 | 0.4821978
982 | 0.4820211
983 | 0.4824948
984 | 0.4812268
985 | 0.480995
986 | 0.4823523
987 | 0.4821375
988 | 0.4818125
989 | 0.483624
990 | 0.4831449
991 | 0.4833844
992 | 0.4834312
993 | 0.4835613
994 | 0.4846591
995 | 0.4843539
996 | 0.4825784
997 | 0.4837853
998 | 0.4840187
999 | 0.48394
1000 | 0.4846215
1001 | 0.4831996
1002 | 0.483639
1003 | 0.4852443
1004 | 0.482895
1005 | 0.4827531
1006 | 0.4845665
1007 | 0.4834934
1008 | 0.4840871
1009 | 0.4846532
1010 | 0.4863825
1011 | 0.4859184
1012 | 0.4852185
1013 | 0.4866337
1014 | 0.4861798
1015 | 0.4866216
1016 | 0.4878014
1017 | 0.4868658
1018 | 0.4849892
1019 | 0.4847163
1020 | 0.4849643
1021 | 0.4855607
1022 | 0.4855726
1023 | 0.4859877
1024 | 0.4871404
1025 | 0.4882067
1026 | 0.4893168
1027 | 0.4894181
1028 | 0.487244
1029 | 0.48577
1030 | 0.4861453
1031 | 0.4862421
1032 | 0.4891295
1033 | 0.4891008
1034 | 0.4881063
1035 | 0.4898087
1036 | 0.4875878
1037 | 0.4867888
1038 | 0.488076
1039 | 0.4864158
1040 | 0.4868835
1041 | 0.4871439
1042 | 0.4866848
1043 | 0.4868034
1044 | 0.487094
1045 | 0.4894081
1046 | 0.4897417
1047 | 0.4902654
1048 | 0.4928881
1049 | 0.4925182
1050 | 0.4912897
1051 | 0.4901782
1052 | 0.4903163
1053 | 0.4926584
1054 | 0.4926283
1055 | 0.492876
1056 | 0.4945601
1057 | 0.4944919
1058 | 0.4922218
1059 | 0.4927774
1060 | 0.4927757
1061 | 0.4926256
1062 | 0.4957964
1063 | 0.4998275
1064 | 0.497937
1065 | 0.4972523
1066 | 0.4979283
1067 | 0.4963843
1068 | 0.4982854
1069 | 0.5006304
1070 | 0.4977899
1071 | 0.5010521
1072 | 0.5019097
1073 | 0.5005794
1074 | 0.5025377
1075 | 0.5013136
1076 | 0.4992558
1077 | 0.4984264
1078 | 0.5004135
1079 | 0.4999815
1080 | 0.5010815
1081 | 0.5005368
1082 | 0.5010704
1083 | 0.5042967
1084 | 0.5049765
1085 | 0.5047743
1086 | 0.502701
1087 | 0.5050569
1088 | 0.5057863
1089 | 0.4987109
1090 | 0.5013417
1091 | 0.5106232
1092 | 0.5076576
1093 | 0.5101159
1094 | 0.5127182
1095 | 0.5146916
1096 | 0.5112455
1097 | 0.5113611
1098 | 0.5160855
1099 | 0.5165711
1100 | 0.5144559