## 532 nm
Wavelength | 45° | 6°
nm | % | %
510 | 99.8124 | 99.7864
511 | 99.8148 | 99.8104
512 | 99.8205 | 99.8114
513 | 99.832 | 99.8237 | NPMxx-532-HP Reflectance Curve of 532 nm Nd_YAG Laser Line Mirror This file indicates a typical data and there may be differences between product batches. If you have any questions, please contact LBTEK Technical Support. To quote this data, please indicate that the data source is from LBTEK.
514 | 99.8306 | 99.7803
515 | 99.8166 | 99.8253
516 | 99.8352 | 99.8053
517 | 99.8458 | 99.7847
518 | 99.8739 | 99.83
519 | 99.8849 | 99.8325
520 | 99.9038 | 99.8528
521 | 99.9031 | 99.8646
522 | 99.8723 | 99.8953
523 | 99.8447 | 99.8319 | LBTEK Mall：www.lbtek.com Tel：400-060-6986 LBTEK Technical Support E-mail：service@lbtek.com
524 | 99.8534 | 99.876
525 | 99.8122 | 99.8669
526 | 99.7868 | 99.9172
527 | 99.7791 | 99.8779
528 | 99.796 | 99.8886
529 | 99.7962 | 99.876
530 | 99.807 | 99.878
531 | 99.8525 | 99.8693
532 | 99.8774 | 99.8587
533 | 99.8669 | 99.8841
534 | 99.8481 | 99.9285
535 | 99.8225 | 99.8956
536 | 99.7984 | 99.9095
537 | 99.7843 | 99.8883
538 | 99.7766 | 99.9484
539 | 99.7746 | 99.8781
540 | 99.7751 | 99.9234
541 | 99.7906 | 99.8884
542 | 99.7866 | 99.8741
543 | 99.7746 | 99.8938
544 | 99.7362 | 99.8676
545 | 99.7295 | 99.9045
546 | 99.7201 | 99.8408
547 | 99.7008 | 99.9068
548 | 99.6836 | 99.8789
549 | 99.6756 | 99.8755
550 | 99.6745 | 99.8967