## IR1300 Series
Wavelength | Transmission | Extinction Ratio
nm | % | /
650 | 78.64860067 | 1850.48
651 | 78.57673877 | 1946.296
652 | 77.80114705 | 2064.242
653 | 77.8735548 | 2207.544 | NFLPxx-IR1300/MNFLPxx-IR1300 Reference Curve of Transmission and Extinction Ratio of IR1300 Series This file indicates a typical data and there may be differences between product batches. If you have any questions, please contact LBTEK Technical Support. To quote this data, please indicate that the data source is from LBTEK.
654 | 78.55032748 | 2374.771
655 | 78.97670309 | 2551.855
656 | 78.70657246 | 2720.766
657 | 78.53911442 | 2866.451
658 | 79.10956564 | 3005.964
659 | 78.7040353 | 3161.627
660 | 78.81955889 | 3360.727
661 | 78.94561276 | 3601.217
662 | 79.10574045 | 3873.713
663 | 78.96252002 | 4146.931 | LBTEK Mall：www.lbtek.com Tel：400-060-6986 LBTEK Technical Support E-mail：service@lbtek.com
664 | 78.98397745 | 4389.608
665 | 79.11430186 | 4608.694
666 | 79.4028334 | 4825.98
667 | 79.51279136 | 5083.076
668 | 79.46888141 | 5401.336
669 | 78.98015833 | 5786.834
670 | 79.24301664 | 6194.033
671 | 79.24593612 | 6598.947
672 | 79.38016549 | 6953.365
673 | 79.98541455 | 7288.558
674 | 79.54536885 | 7626.382
675 | 79.56231295 | 8021.381
676 | 79.88585726 | 8512.735
677 | 79.92434761 | 9085.349
678 | 80.01962283 | 9673.692
679 | 79.8817922 | 10235.69
680 | 80.13582272 | 10757.9
681 | 80.29912261 | 11247.52
682 | 79.87734111 | 11782.98
683 | 80.47917208 | 12372.11
684 | 79.72572917 | 13077.11
685 | 81.14448346 | 13898.94
686 | 80.60583849 | 14731.14
687 | 79.99204506 | 15547.25
688 | 80.48467598 | 16296.57
689 | 81.00281282 | 17014.97
690 | 80.62930197 | 17797.92
691 | 80.75159328 | 18654.72
692 | 80.76048158 | 19619.31
693 | 80.44912039 | 20701.75
694 | 80.30191459 | 21853.38
695 | 79.87003964 | 22984.76
696 | 81.73410285 | 23993.91
697 | 81.1472114 | 24993.67
698 | 81.0328661 | 26066.31
699 | 80.83733733 | 27203.9
700 | 80.69055452 | 28487.87
701 | 80.75226266 | 29855.31
702 | 80.7595146 | 31354.98
703 | 81.27889675 | 32863.74
704 | 81.41655087 | 34331.81
705 | 81.25511326 | 35738.8
706 | 80.83979434 | 37217.54
707 | 80.76090928 | 38711.1
708 | 80.76048158 | 40400.29
709 | 81.32202791 | 42273.78
710 | 81.64800921 | 44225.92
711 | 81.44445097 | 46243.23
712 | 81.42748102 | 48279.16
713 | 81.26662053 | 50391.56
714 | 81.21643085 | 52379.86
715 | 81.66782698 | 54655.96
716 | 80.63062014 | 56988.07
717 | 81.80730767 | 59456.62
718 | 81.34260938 | 62009.7
719 | 81.59021922 | 64624.92
720 | 81.35907457 | 67380.94
721 | 81.22570696 | 70042.5
722 | 81.60179273 | 72983.49
723 | 81.94529066 | 76054.43
724 | 81.8737156 | 79371.87
725 | 81.4266373 | 82680.87
726 | 81.75872309 | 86152.57
727 | 81.56660757 | 89617.42
728 | 81.67155039 | 92947.8
729 | 81.91537052 | 96400.02
730 | 82.27176226 | 100026.9
731 | 82.15469733 | 103999.3
732 | 81.85460178 | 107378.3
733 | 81.66387808 | 110467.8
734 | 81.49309274 | 113700.3
735 | 81.42828725 | 116948.8
736 | 81.68597554 | 120236.4
737 | 82.05092851 | 123635.6
738 | 82.42498941 | 126958.8
739 | 82.04257826 | 130060.7
740 | 81.7329172 | 133510
741 | 81.99921598 | 136702
742 | 81.87993703 | 140169
743 | 81.92921619 | 143454.3
744 | 82.09567915 | 146889.7
745 | 82.15728898 | 150310
746 | 81.93506451 | 153757.2
747 | 81.72320682 | 157864.1
748 | 82.76128021 | 161532.2
749 | 81.81373128 | 165247.4
750 | 82.47774908 | 168321.5
751 | 83.13450208 | 172119
752 | 81.94857386 | 176061.1
753 | 82.49493791 | 179364.6
754 | 82.57994704 | 183778.9
755 | 82.61539811 | 187948.7
756 | 82.80130851 | 192329.5
757 | 82.3749758 | 196821.9
758 | 82.52459469 | 200536.5
759 | 82.79408292 | 204909.6
760 | 82.87890414 | 209129.5
761 | 82.97403305 | 213429.8
762 | 82.62099103 | 217492.4
763 | 82.96018274 | 222353
764 | 82.49055014 | 227330.1
765 | 82.26708328 | 232062.8
766 | 83.1178307 | 236584.9
767 | 82.55572582 | 241815.9
768 | 82.63937044 | 247414.5
769 | 83.06586655 | 252791.1
770 | 83.04018346 | 259669.6
771 | 83.38827693 | 263846.1
772 | 82.39935269 | 269435.2
773 | 82.44921024 | 277026.8
774 | 82.87384714 | 283470.6
775 | 83.11168744 | 289583.6
776 | 82.65154953 | 297532.2
777 | 82.98291757 | 305161.6
778 | 83.42505468 | 312441.4
779 | 82.97737658 | 320271.5
780 | 83.22413692 | 329040.4
781 | 83.0481763 | 336033.3
782 | 82.85234406 | 344025.1
783 | 83.05957412 | 354549.5
784 | 83.14005357 | 363307.7
785 | 82.76356702 | 373612.1
786 | 83.03412242 | 383169.5
787 | 82.8736754 | 393170.2
788 | 83.15328292 | 403523.2
789 | 82.94543708 | 414297.2
790 | 83.33551047 | 427073.1
791 | 83.21622295 | 440467.1
792 | 82.94324074 | 450797.3
793 | 83.26795522 | 463797.2
794 | 83.07305847 | 474157.6
795 | 82.93571631 | 489961.9
796 | 82.65961916 | 504072.8
797 | 83.2008379 | 521688.2
798 | 83.62432014 | 537001.9
799 | 83.32016091 | 555388.3
804 | 83.40515619 | 612275
808 | 83.55197111 | 683187.1
812 | 83.55418358 | 757502.1
816 | 83.656444 | 830644.4
820 | 83.95156567 | 925778.6
824 | 83.62917259 | 1033309.3
828 | 83.63119453 | 1162307.5
832 | 83.84564307 | 1272819.5
836 | 83.92284537 | 1412724.0
840 | 83.894811 | 1575867.6
844 | 84.26057142 | 1781873.4
848 | 84.01866953 | 1934630.5
852 | 83.90827637 | 2117521.0
856 | 84.18714854 | 2331849.6
860 | 84.38425102 | 2520203.1
864 | 84.12548867 | 2739287.6
868 | 84.065287 | 2937604.6
872 | 84.20564368 | 3225813.3
876 | 84.06520957 | 3534636.3
880 | 84.27830645 | 3944355.3
884 | 84.44382557 | 4406655.8
888 | 84.43686494 | 4870972.0
892 | 84.3413989 | 5422592.1
896 | 84.44718944 | 6101514.3
900 | 84.57367451 | 6782082.0
904 | 84.44217286 | 7613973.0
908 | 84.47916255 | 8621490.1
912 | 84.55311267 | 9628626.4
916 | 84.43604837 | 10643090.0
920 | 84.55833054 | 12043683.5
924 | 84.72018589 | 13522566.8
928 | 84.63700756 | 14656448.1
932 | 84.86839714 | 16118274.0
936 | 84.76500657 | 18238706.5
940 | 84.83813249 | 19929781.3
944 | 84.70306 | 21371663.8
948 | 84.81860004 | 23066448.6
952 | 85.00320483 | 25277413.6
956 | 84.82318976 | 27154426.4
960 | 84.96678782 | 28383727.8
964 | 84.92917395 | 30345830.9
968 | 85.02064591 | 32628915.1
972 | 85.06533174 | 34528883.4
976 | 85.05334533 | 35824532.7
980 | 85.05751688 | 37596804.5
984 | 85.16797081 | 39621629.6
988 | 85.09663755 | 41358152.8
992 | 85.03558426 | 42560432.6
996 | 85.17605078 | 43649707.1
1000 | 85.29502484 | 45212074.4
1004 | 85.2813762 | 46954231.2
1008 | 85.35942875 | 48345363.9
1012 | 85.29176468 | 49015036.9
1016 | 85.22372252 | 50009894.0
1020 | 85.3018598 | 51120846.2
1024 | 85.3524516 | 52268451.5
1028 | 85.42624167 | 52723293.8
1032 | 85.51413361 | 53202254.2
1036 | 85.43918559 | 53767919.7
1040 | 85.45982517 | 54593210.4
1044 | 85.46999922 | 55283144.0
1048 | 85.54014853 | 55174528.9
1052 | 85.43993317 | 54860812.3
1056 | 85.51779609 | 55079581.8
1060 | 85.53520489 | 55816632.8
1064 | 85.5351458 | 56092840.6
1068 | 85.54416668 | 55789264.2
1072 | 85.64067862 | 55360287.1
1076 | 85.63689256 | 55530468.0
1080 | 85.74101098 | 56716736.6
1084 | 85.63847006 | 57064765.1
1088 | 85.69001128 | 56796743.3
1092 | 85.63216022 | 55825000.3
1096 | 85.68079747 | 55301821.2
1100 | 85.68644007 | 55769857.4
1104 | 85.73479229 | 56056959.0
1108 | 85.75613514 | 55347923.7
1112 | 85.75234398 | 54075050.5
1116 | 85.78909768 | 53094267.5
1120 | 85.76105206 | 52727421.5
1124 | 85.85723538 | 52708096.7
1128 | 85.88669678 | 52170047.7
1132 | 85.91571328 | 51115255.3
1136 | 85.81574952 | 49714644.0
1140 | 85.81410947 | 49039827.5
1144 | 85.86755561 | 48947164.0
1148 | 85.92014475 | 47959465.5
1152 | 85.90803789 | 46960632.1
1156 | 85.936745 | 45534286.3
1160 | 85.9200854 | 44454868.9
1164 | 85.92928537 | 43439961.7
1168 | 85.88792291 | 42876510.6
1172 | 85.94901423 | 42247200.3
1176 | 85.93543902 | 40752338.4
1180 | 85.96785684 | 39372884.6
1184 | 85.96280931 | 37833614.5
1188 | 85.91227114 | 36819105.5
1192 | 86.05917927 | 36414481.8
1196 | 85.95817771 | 35971606.5
1200 | 86.06506478 | 35073163.0
1204 | 86.04362523 | 33948605.1
1208 | 86.02642989 | 32425645.8
1212 | 86.05129292 | 31223000.3
1216 | 86.01472397 | 30593202.0
1220 | 86.09219883 | 30079404.5
1224 | 86.0649657 | 29258417.6
1228 | 86.13522649 | 28153515.6
1232 | 86.06084382 | 26743271.5
1236 | 86.16783872 | 25395106.2
1240 | 86.14544128 | 24557612.0
1244 | 86.17012045 | 24070484.6
1248 | 86.20899853 | 23545847.9
1252 | 86.26650433 | 22800786.8
1256 | 86.22243826 | 21828647.8
1260 | 86.27746973 | 20637502.3
1264 | 86.29103936 | 19568454.8
1268 | 86.29018498 | 18902390.6
1272 | 86.30773114 | 18405801.5
1276 | 86.33514048 | 17905058.1
1280 | 86.38519143 | 17262382.4
1284 | 86.41401819 | 16447346.2
1288 | 86.42743019 | 15531261.6
1292 | 86.51129239 | 14696771.2
1296 | 86.50167159 | 14112060.6
1300 | 86.49599522 | 13717849.5
1304 | 86.43320157 | 13292098.0
1308 | 86.47164084 | 12790055.6
1312 | 86.61174728 | 12203023.1
1316 | 86.52204984 | 11502343.5
1320 | 86.54309049 | 10880632.3
1324 | 86.57099319 | 10408576.4
1328 | 86.45670901 | 10064099.8
1332 | 86.62317542 | 9771614.7
1336 | 86.57946543 | 9377825.2
1340 | 86.57988408 | 8870088.1
1344 | 86.59954296 | 8273746.9
1348 | 86.59617312 | 7652448.8
1352 | 86.78344778 | 7155551.9
1356 | 86.42546005 | 6817922.1
1360 | 86.53994204 | 6650624.6
1364 | 86.95346643 | 6505219.2
1368 | 87.19430091 | 6315092.8
1372 | 86.53623578 | 6046105.7
1376 | 86.54414665 | 5717984.0
1380 | 87.03872088 | 5369700.1
1384 | 86.57149153 | 5096765.3
1388 | 86.37371513 | 4896027.3
1392 | 86.71946702 | 4747382.6
1396 | 86.33054846 | 4619170.9
1400 | 86.67592797 | 4465487.0
1404 | 86.47335319 | 4255984.5
1408 | 86.45191146 | 4003639.2
1412 | 86.42621626 | 3766347.9
1416 | 86.5029065 | 3544622.0
1420 | 86.5576785 | 3367901.9
1424 | 86.52872412 | 3242741.5
1428 | 86.50242847 | 3142726.1
1432 | 86.40856643 | 3038260.0
1436 | 86.57454146 | 2913907.3
1440 | 86.59356109 | 2758105.9
1444 | 86.57191014 | 2591866.5
1448 | 86.74383127 | 2430429.0
1452 | 86.67610759 | 2284702.4
1456 | 86.64098878 | 2165190.1
1460 | 86.56511294 | 2079272.6
1464 | 86.71467485 | 2012221.3
1468 | 86.79311991 | 1941831.0
1472 | 86.73592212 | 1863910.4
1476 | 86.71481462 | 1773496.9
1480 | 86.87317616 | 1674360.0
1484 | 86.67219593 | 1569485.2
1488 | 86.78680492 | 1470496.6
1492 | 86.82728074 | 1385369.9
1496 | 86.81524596 | 1317780.7
1500 | 86.81090825 | 1265932.5
1504 | 86.85841499 | 1219992.4
1508 | 86.78810385 | 1173811.7
1512 | 86.90178557 | 1123816.8
1516 | 86.8982439 | 1067570.9
1520 | 86.86539523 | 1007174.5
1524 | 86.9903744 | 946250.1
1528 | 86.99662407 | 887392.7
1532 | 86.99932839 | 834552.4
1536 | 86.92255831 | 791058.2
1540 | 86.95004278 | 755462.5
1544 | 86.94287556 | 724949.8
1548 | 86.97889781 | 695511.5
1552 | 87.02749841 | 664181.1
1556 | 87.00948538 | 631600.9
1560 | 86.93340693 | 596578.5
1564 | 87.01966359 | 560893.7
1568 | 87.08755544 | 526978.9
1572 | 87.06265361 | 495790
1576 | 86.99786604 | 468375.4
1580 | 87.04826111 | 444848.5
1584 | 87.04090542 | 424530.5
1588 | 87.07440189 | 405755.4
1592 | 86.98410515 | 387701.5
1596 | 86.95008282 | 369123.5
1600 | 87.07588558 | 349873.2
1604 | 87.13840375 | 329805.6
1608 | 87.05421426 | 309950.5
1612 | 87.018802 | 290913.7
1616 | 87.02190776 | 273468.6
1620 | 87.06790606 | 258596.6
1624 | 87.04020395 | 245539.2
1628 | 87.23703572 | 233919.1
1632 | 87.14560715 | 223297
1636 | 87.03463253 | 212816.5
1640 | 87.09000189 | 202426.4
1644 | 87.07568508 | 191681.9
1648 | 87.0605487 | 180563.5
1652 | 87.04852168 | 169459.3
1656 | 87.10259622 | 158787
1660 | 86.95476786 | 149009.6
1664 | 86.96497972 | 140379.5
1668 | 86.94790056 | 132933.6
1672 | 86.96475945 | 126434.7
1676 | 86.94083361 | 120620.4
1680 | 86.91499309 | 115176.4
1684 | 86.7080062 | 109905.5
1688 | 86.77807262 | 104524.4
1692 | 86.74433061 | 98954.09
1696 | 86.67628721 | 93231.36
1700 | 86.69189574 | 87533.91
1704 | 86.72382013 | 81945.6
1708 | 86.70920413 | 76764.34
1712 | 86.68788356 | 72128.62
1716 | 86.57723266 | 68072.9
1720 | 86.53808889 | 64632.23
1724 | 86.50298617 | 61560.77
1728 | 86.53252968 | 58808.63
1732 | 86.61884731 | 56174.28
1736 | 86.56001041 | 53551.12
1740 | 86.60867609 | 50816.52
1744 | 86.61615481 | 48083.33
1748 | 86.70549062 | 45308.35
1752 | 86.504002 | 42577.07
1756 | 86.70045966 | 39915.18
1760 | 86.68343245 | 37438.45
1764 | 86.23991107 | 35231.32
1768 | 86.68780372 | 33248.8
1772 | 86.71681133 | 31568.57
1776 | 86.68997945 | 30057.21
1780 | 86.89602292 | 28725.83
1784 | 86.66525117 | 27459.42
1788 | 86.76758302 | 26206.11
1792 | 86.66682766 | 24922.13
1796 | 86.71992628 | 23641.58
1800 | 86.68347237 | 22347.42
1804 | 86.56744506 | 21037.53
1808 | 86.56899984 | 19766.78
1812 | 86.40677578 | 18549.49
1816 | 86.44124235 | 17437.98
1820 | 86.44526301 | 16428.47
1824 | 86.37926414 | 15543.83
1828 | 86.23725021 | 14720.42
1832 | 86.33259595 | 14047.51
1836 | 86.52828579 | 13435.79
1840 | 86.65359799 | 12894.93
1844 | 86.38423667 | 12369.2
1848 | 86.42597746 | 11837.78
1852 | 86.46517006 | 11332.32
1856 | 86.38314269 | 10749.68
1860 | 86.42255467 | 10165.67
1864 | 86.17918845 | 9543.605
1868 | 86.43015662 | 8975.562
1872 | 86.192822 | 8489.463
1876 | 86.1473852 | 8075.212
1880 | 86.10024753 | 7648.071
1884 | 86.11000214 | 7247.697
1888 | 86.30194826 | 6923.174
1892 | 86.02577622 | 6578.11
1896 | 86.14633389 | 6237.762
1900 | 86.14026431 | 5925.836
1904 | 86.32315403 | 5697.937
1908 | 86.70553055 | 5466.444
1912 | 86.63261026 | 5230.868
1916 | 86.49205185 | 4994.941
1920 | 86.75333918 | 4774.606
1924 | 86.53248983 | 4531.844858
1928 | 86.80477186 | 4280.772
1932 | 86.71749022 | 4045.275
1936 | 86.4958558 | 3830.298
1940 | 86.43539082 | 3635.187
1944 | 85.90277629 | 3447.37
1948 | 85.97082611 | 3281.827
1952 | 86.02084413 | 3128.398
1956 | 86.65345832 | 2988.159
1960 | 86.07929472 | 2864.174
1964 | 86.12796778 | 2745.093
1968 | 86.7290122 | 2634.688
1972 | 87.75041923 | 2526.098
1976 | 89.30519025 | 2419.893
1980 | 86.9197563 | 2312.823
1984 | 89.31024896 | 2209.316
1988 | 91.19938297 | 2104.424
1992 | 90.2035646 | 2002.928
1996 | 88.22864308 | 1903.966
2000 | 90.1458836 | 1809.998