## Sheet1
Wavelength /nm | Transmission /% | Extinction Ratio
360 | 61.088 | 454.52314
361 | 60.072 | 789.67793
362 | 60.279 | 1418.10047
363 | 60.024 | 2637.30283
364 | 59.573 | 4971.66663 | Product Data Reference Curve of Transmission and Extinction Ratio of UV380 Series This file indicates a typical data and there may be differences between product batches. If you have any questions, please contact LBTEK Technical Support. To quote this data, please indicate that the data source is from LBTEK.
365 | 59.142 | 9726.19562
366 | 58.522 | 19165.6256
367 | 58.102 | 38263.43896
368 | 57.774 | 75470.98184
369 | 57.517 | 146012.8
370 | 57.22 | 272298.3439
371 | 57.029 | 494508.8
372 | 56.738 | 832909.9
373 | 56.443 | 1320641.7
374 | 55.913 | 1861461.3 | LBTEK Mall：www.lbtek.com Tel：400-060-6986 LBTEK Technical Support E-mail：service@lbtek.com
375 | 55.733 | 2558144.1
376 | 55.301 | 3096841.7
377 | 54.978 | 3522256.7
378 | 54.599 | 3753375.4
379 | 54.472 | 3646112.0
380 | 54.179 | 3410319.0
381 | 53.829 | 3044163.7
382 | 53.517 | 2559357.8
383 | 53.344 | 2137218.9
384 | 53.111 | 1711547.7
385 | 53.001 | 1323933.0
386 | 52.807 | 990227.5
387 | 52.444 | 722849.7
388 | 52.118 | 506375.9
389 | 51.981 | 347035.6
390 | 52.015 | 228227.5
391 | 51.796 | 146054.1831
392 | 51.575 | 88378.16906
393 | 51.408 | 52175.66584
394 | 51.232 | 30061.0399
395 | 51.052 | 17098.1058
396 | 50.724 | 9456.81733
397 | 50.49 | 5235.06406
398 | 50.201 | 2944.24536
399 | 49.862 | 1676.96501
400 | 49.369 | 990.10214