## 490LP
Wavelength | Tavg | Ts | Tp | Ravg | Rs | Rp
nm | % | % | % | % | % | %
299.96 | 19.5328 | 10.8079 | 28.2576 | 38.1903 | 42.6118 | 33.7687
300.97 | 17.2731 | 10.3449 | 24.2012 | 53.3713 | 59.3633 | 47.3792
301.99 | 16.685 | 7.7132 | 25.6568 | 60.2918 | 73.7671 | 46.8165
303.02 | 19.7182 | 11.2732 | 28.1633 | 55.9341 | 71.5932 | 40.275 | DMx-490LP Transmission and Reflectance Spectral Curves of 490LP，45°AOI This file indicates a typical data and there may be differences between product batches. If you have any questions, please contact LBTEK Technical Support. To quote this data, please indicate that the data source is from LBTEK.
304.05 | 25.2124 | 15.196 | 35.2288 | 46.352 | 57.4752 | 35.2288
304.99 | 31.2209 | 20.1085 | 42.3333 | 36.3934 | 43.4535 | 29.3333
306.04 | 36.4079 | 25.1927 | 47.6231 | 30.9879 | 36.6666 | 25.3092
306.99 | 41.4274 | 29.6323 | 53.2226 | 30.3475 | 37.3616 | 23.3333
307.95 | 43.626 | 32.8916 | 54.3605 | 29.6398 | 37.7556 | 21.5241
309.03 | 49.6117 | 39.3678 | 59.8555 | 28.2603 | 35.1113 | 21.4093
310 | 52.7338 | 42.8894 | 62.5782 | 26.4205 | 32.8631 | 19.9778
310.99 | 52.607 | 42.0952 | 63.1188 | 29.7062 | 38.5161 | 20.8963
311.99 | 46.959 | 33.8738 | 60.0443 | 38.2753 | 49.969 | 26.5817
312.99 | 42.6148 | 30.6522 | 54.5775 | 46.8204 | 58.6982 | 34.9425 | LBTEK Mall：www.lbtek.com Tel：400-060-6986 LBTEK Technical Support E-mail：service@lbtek.com
314.01 | 46.4609 | 35.4652 | 57.4566 | 46.669 | 56.1342 | 37.2038
315.03 | 50.03 | 38.4277 | 61.6325 | 41.1059 | 52.2539 | 29.9578
315.95 | 51.3285 | 36.5342 | 66.1227 | 39.691 | 55.7885 | 23.5934
316.99 | 49.4933 | 31.851 | 67.1355 | 40.7461 | 58.3354 | 23.1569
318.04 | 50.7448 | 36.9426 | 64.5469 | 40.3464 | 52.4302 | 28.2627
318.98 | 54.3287 | 44.2626 | 64.3948 | 32.6737 | 38.1786 | 27.1689
320.05 | 54.9813 | 42.1943 | 67.7683 | 29.8952 | 37.4098 | 22.3805
321.01 | 45.9428 | 25.863 | 66.0225 | 39.7181 | 57.3998 | 22.0365
321.97 | 34.2939 | 9.8876 | 58.7002 | 55.2442 | 81.1406 | 29.3478
322.95 | 24.6491 | 3.6103 | 45.6878 | 67.4035 | 91.8517 | 42.9553
324.05 | 15.1223 | 2.7337 | 27.5108 | 80.136 | 96.1033 | 64.1687
325.04 | 8.2202 | 1.8108 | 14.6296 | 87.6885 | 96.2797 | 79.0972
326.03 | 4.9058 | 2.0308 | 7.7809 | 92.2259 | 96.3163 | 88.1355
327.03 | 3.5385 | 1.5845 | 5.4925 | 95.7684 | 97.034 | 94.5029
328.03 | 2.7374 | 1.3357 | 4.1391 | 96.1004 | 97.52 | 94.6806
329.04 | 2.4622 | 1.8763 | 3.0481 | 97.4069 | 97.674 | 97.1398
330.06 | 1.8974 | 0.9858 | 2.809 | 96.6516 | 97.6941 | 95.6092
330.95 | 2.1639 | 1.2709 | 3.0568 | 96.4843 | 97.5538 | 95.4148
331.97 | 2.0352 | 1.5216 | 2.5489 | 97.0694 | 97.7825 | 96.3563
333 | 1.9997 | 0.95802 | 3.0413 | 97.3025 | 98.024 | 96.5809
334.03 | 1.6853 | 0.8413 | 2.5293 | 95.8974 | 96.6144 | 95.1804
335.06 | 1.7773 | 1.086 | 2.4687 | 97.2146 | 96.9985 | 97.4307
335.97 | 1.733 | 1.3872 | 2.0789 | 96.734 | 97.7678 | 95.7002
337 | 2.175 | 1.2608 | 3.0891 | 95.8312 | 95.6912 | 95.9711
338.04 | 2.0871 | 1.0378 | 3.1364 | 95.2036 | 95.7772 | 94.6299
338.96 | 2.9048 | 1.2359 | 4.5737 | 94.7403 | 95.6887 | 93.792
340 | 5.1056 | 1.8203 | 8.391 | 92.9082 | 95.2707 | 90.5456
341.04 | 13.3218 | 5.1996 | 21.444 | 84.4782 | 91.3551 | 77.6012
341.95 | 25.6095 | 10.8807 | 40.3384 | 69.4148 | 82.71 | 56.1196
342.99 | 29.8231 | 12.8829 | 46.7632 | 61.9602 | 79.1895 | 44.731
344.03 | 17.5577 | 5.5718 | 29.5435 | 74.9164 | 88.3194 | 61.5133
344.94 | 9.9306 | 2.3411 | 17.5201 | 85.8082 | 94.4914 | 77.1251
345.98 | 7.2301 | 1.1998 | 13.2604 | 89.7107 | 95.465 | 83.9564
347.01 | 7.4335 | 1.5171 | 13.35 | 90.1098 | 96.5952 | 83.6245
348.04 | 8.9261 | 1.2467 | 16.6056 | 88.2709 | 97.0157 | 79.5261
348.94 | 11.4477 | 1.4124 | 21.483 | 84.1742 | 95.8093 | 72.5391
349.97 | 14.8892 | 2.2662 | 27.5121 | 78.5232 | 94.1059 | 62.9405
350.99 | 16.606 | 4.959 | 28.2531 | 74.2621 | 86.9067 | 61.6175
352.01 | 15.8508 | 8.7454 | 22.9562 | 71.5355 | 74.6611 | 68.4098
353.02 | 12.888 | 8.5088 | 17.2671 | 75.3366 | 74.554 | 76.1193
354.03 | 9.3838 | 5.2918 | 13.4758 | 82.0277 | 83.2091 | 80.8463
355.03 | 8.5768 | 4.4825 | 12.6711 | 85.5518 | 88.7656 | 82.3379
356.03 | 9.7235 | 4.9286 | 14.5185 | 83.6526 | 86.1181 | 81.1871
357.01 | 12.9175 | 7.7472 | 18.0878 | 78.3083 | 80.9425 | 75.6741
358 | 16.9465 | 8.7634 | 25.1295 | 72.2587 | 77.9569 | 66.5606
358.97 | 20.5387 | 7.3852 | 33.6921 | 66.8094 | 79.6382 | 53.9806
360.06 | 23.7377 | 5.0075 | 42.4678 | 64.0972 | 85.4694 | 42.7249
361.03 | 25.0446 | 3.9048 | 46.1844 | 63.4477 | 87.2694 | 39.626
361.98 | 25.3582 | 4.951 | 45.7654 | 61.3128 | 82.1623 | 40.4633
363.05 | 25.1321 | 5.9724 | 44.2918 | 58.6552 | 76.044 | 41.2664
363.98 | 23.8838 | 4.8977 | 42.8698 | 60.6454 | 78.9856 | 42.3052
365.03 | 20.9511 | 1.9465 | 39.9558 | 67.7879 | 89.4644 | 46.1114
365.95 | 16.8966 | 0.67369 | 33.1195 | 74.6361 | 95.7411 | 53.5311
366.98 | 11.3719 | 0.40625 | 22.3375 | 81.7906 | 97.6536 | 65.9277
368 | 7.2339 | 0.39466 | 14.0731 | 88.3456 | 98.8157 | 77.8755
369.01 | 4.7194 | 0.2949 | 9.144 | 91.5709 | 98.7331 | 84.4087
370.01 | 3.5031 | 0.34207 | 6.6642 | 93.5793 | 98.6288 | 88.5298
371 | 2.8822 | 0.359 | 5.4054 | 94.7779 | 98.698 | 90.8578
371.98 | 2.6847 | 0.24227 | 5.1272 | 94.9907 | 98.5202 | 91.4613
372.95 | 2.548 | 0.23444 | 4.8615 | 94.6594 | 98.0442 | 91.2747
374.02 | 2.804 | 0.12566 | 5.4824 | 93.4871 | 97.406 | 89.5682
374.98 | 3.4439 | 0.34096 | 6.5469 | 92.1329 | 96.034 | 88.2318
376.03 | 3.8326 | 0.43105 | 7.2342 | 89.3859 | 92.6934 | 86.0785
376.97 | 3.7825 | 0.5483 | 7.0167 | 88.6687 | 91.1542 | 86.1832
378.01 | 3.0635 | 0.32406 | 5.803 | 90.1341 | 92.4918 | 87.7764
379.04 | 2.4103 | 0.18494 | 4.6356 | 93.3174 | 95.8812 | 90.7537
379.96 | 1.7532 | 0.23517 | 3.2713 | 95.3553 | 97.4352 | 93.2754
380.97 | 1.2489 | 0.056058 | 2.4417 | 96.5069 | 98.3388 | 94.6749
381.98 | 0.98706 | 0.053506 | 1.9206 | 97.3714 | 98.362 | 96.3809
382.99 | 0.84891 | 0 | 1.6978 | 97.663 | 98.632 | 96.6939
383.99 | 0.81439 | 0 | 1.6288 | 97.6792 | 98.6439 | 96.7146
384.99 | 0.7814 | 0 | 1.5628 | 97.5078 | 98.1799 | 96.8357
385.99 | 0.75215 | 0 | 1.5043 | 97.2584 | 97.9215 | 96.5953
386.99 | 0.83696 | 0 | 1.6739 | 96.744 | 97.3899 | 96.0981
387.99 | 0.96913 | 0.041999 | 1.8963 | 96.1134 | 96.4355 | 95.7912
388.98 | 1.07 | 0.20233 | 1.9377 | 95.3746 | 95.3132 | 95.4361
389.98 | 0.92304 | 0.078116 | 1.768 | 95.3088 | 95.0539 | 95.5638
390.99 | 0.99982 | 0.18887 | 1.8108 | 95.6788 | 95.7041 | 95.6535
392 | 0.90134 | 0.14603 | 1.6566 | 96.5588 | 96.8516 | 96.266
393.01 | 0.76724 | 0.070696 | 1.4638 | 97.2308 | 97.6694 | 96.7921
394.02 | 0.71401 | 0.10281 | 1.3252 | 97.6697 | 98.1223 | 97.2172
395.05 | 0.67053 | 0.09969 | 1.2414 | 98.0803 | 98.4711 | 97.6894
395.97 | 0.6524 | 0.097052 | 1.2078 | 98.1656 | 98.7049 | 97.6263
397.01 | 0.70133 | 0.062814 | 1.3398 | 98.3163 | 98.8223 | 97.8102
397.95 | 0.69821 | 0.091743 | 1.3047 | 97.9811 | 98.5175 | 97.4446
399.01 | 0.7697 | 0.029769 | 1.5096 | 97.5412 | 97.9674 | 97.1151
399.96 | 1.0529 | 0.17427 | 1.9315 | 96.7757 | 97.1402 | 96.4111
401.04 | 1.2689 | 0.1694 | 2.3684 | 95.3914 | 95.3007 | 95.4822
402.01 | 1.4879 | 0.3027 | 2.6731 | 94.5313 | 94.2817 | 94.7809
402.99 | 1.4438 | 0.24218 | 2.6455 | 94.6548 | 94.9495 | 94.3602
403.99 | 1.3377 | 0.15784 | 2.5175 | 95.726 | 96.5319 | 94.92
404.99 | 1.1474 | 0.077 | 2.2179 | 96.8574 | 97.7378 | 95.977
406 | 0.94951 | 0.10037 | 1.7987 | 97.6332 | 98.5703 | 96.6961
407.02 | 0.76474 | 0.098179 | 1.4313 | 98.2309 | 98.9428 | 97.5191
408.05 | 0.61291 | 0.047983 | 1.1778 | 98.6391 | 99.0889 | 98.1893
408.97 | 0.52157 | 0.047109 | 0.99603 | 98.8519 | 99.1724 | 98.5314
410.02 | 0.54478 | 0.11506 | 0.97449 | 98.9567 | 99.1848 | 98.7286
410.96 | 0.53446 | 0.022592 | 1.0463 | 99.1114 | 99.3626 | 98.8602
412.03 | 0.53394 | 0.044181 | 1.0237 | 99.0073 | 99.2684 | 98.7462
412.98 | 0.57828 | 0.065084 | 1.0915 | 98.9526 | 99.1433 | 98.762
413.94 | 0.66884 | 0.042583 | 1.2951 | 98.7246 | 98.9594 | 98.4898
415.04 | 0.90132 | 0.12509 | 1.6776 | 98.1751 | 98.3991 | 97.9511
416.01 | 1.151 | 0.22513 | 2.0769 | 97.3413 | 97.3914 | 97.2912
417 | 1.518 | 0.34126 | 2.6948 | 96.1882 | 96.1216 | 96.2548
417.99 | 1.9098 | 0.39516 | 3.4244 | 95.2314 | 95.298 | 95.1648
418.98 | 2.2701 | 0.36857 | 4.1717 | 94.8337 | 95.6674 | 94
419.98 | 2.4203 | 0.26668 | 4.574 | 95.1257 | 96.7437 | 93.5077
420.99 | 2.3331 | 0.13128 | 4.535 | 95.9396 | 98.0564 | 93.8228
422 | 2.0771 | 0.092111 | 4.062 | 96.5622 | 98.6588 | 94.4655
423.02 | 1.7867 | 0.10881 | 3.4646 | 97.2016 | 98.9788 | 95.4244
424.04 | 1.5434 | 0.10683 | 2.98 | 97.7539 | 99.1252 | 96.3827
425.06 | 1.3871 | 0.10507 | 2.6692 | 98.0088 | 99.1407 | 96.8769
425.96 | 1.393 | 0.12089 | 2.6652 | 98.0917 | 98.9949 | 97.1884
426.99 | 1.3762 | 0.1022 | 2.6502 | 98.1041 | 98.902 | 97.3062
428.03 | 1.5279 | 0.16749 | 2.8883 | 97.6193 | 98.1763 | 97.0624
429.06 | 1.7569 | 0.28041 | 3.2334 | 96.8168 | 97.0428 | 96.5907
429.97 | 2.0833 | 0.32544 | 3.8412 | 96.0092 | 96.0549 | 95.9634
431.01 | 2.6014 | 0.3202 | 4.8827 | 95.1976 | 95.6769 | 94.7183
432.04 | 3.3761 | 0.2999 | 6.4524 | 94.7448 | 96.4349 | 93.0546
432.95 | 4.1401 | 0.18695 | 8.0933 | 94.4102 | 97.7588 | 91.0617
433.99 | 4.8391 | 0.092072 | 9.5861 | 93.8254 | 98.63 | 89.0207
435.03 | 5.0153 | 0.10588 | 9.9247 | 93.823 | 99.1227 | 88.5233
435.94 | 4.5706 | 0.029897 | 9.1112 | 94.3509 | 99.3318 | 89.3699
436.97 | 3.7559 | 0.073664 | 7.4382 | 95.4761 | 99.5731 | 91.3792
438.01 | 2.8951 | 0 | 5.7902 | 96.5716 | 99.6057 | 93.5376
439.04 | 2.3132 | 0.042988 | 4.5834 | 97.3827 | 99.562 | 95.2034
439.94 | 1.9647 | 0.028318 | 3.9011 | 97.8289 | 99.5823 | 96.0754
440.96 | 1.7348 | 0.055919 | 3.4136 | 98.2668 | 99.6649 | 96.8686
441.99 | 1.588 | 0.027574 | 3.1485 | 98.4432 | 99.7223 | 97.164
443 | 1.5388 | 0.027226 | 3.0503 | 98.519 | 99.7174 | 97.3205
444.02 | 1.5961 | 0.040318 | 3.1519 | 98.4209 | 99.6822 | 97.1597
445.03 | 1.7067 | 0.013267 | 3.4002 | 98.3635 | 99.6857 | 97.0413
446.03 | 1.9585 | 0.026226 | 3.8908 | 98.2432 | 99.7809 | 96.7056
447.03 | 2.2944 | 0.064761 | 4.5241 | 97.9414 | 99.7947 | 96.088
448.02 | 2.6811 | 0.012803 | 5.3495 | 97.4588 | 99.7239 | 95.1938
449 | 3.1326 | 0.050633 | 6.2146 | 97.0248 | 99.713 | 94.3366
449.98 | 3.4371 | 0.012526 | 6.8616 | 96.7158 | 99.6908 | 93.7408
450.96 | 3.5472 | 0.037142 | 7.0573 | 96.6158 | 99.7536 | 93.4781
452.04 | 3.3567 | 0.073402 | 6.64 | 96.809 | 99.7434 | 93.8745
453 | 2.9594 | 0.036311 | 5.8824 | 97.2316 | 99.8161 | 94.6471
453.95 | 2.4355 | 0.035975 | 4.8351 | 97.6279 | 99.7055 | 95.5503
455.01 | 1.9259 | 0.035587 | 3.8162 | 98.181 | 99.7462 | 96.6159
456.06 | 1.5281 | 0.023495 | 3.0327 | 98.6143 | 99.748 | 97.4806
456.99 | 1.2612 | 0.046537 | 2.4759 | 98.939 | 99.7469 | 98.1312
458.02 | 1.072 | 0.08056 | 2.0634 | 99.0981 | 99.6917 | 98.5045
459.04 | 0.90257 | 0.057044 | 1.7481 | 99.2916 | 99.7973 | 98.7859
460.05 | 0.83233 | 0.090304 | 1.5744 | 99.3975 | 99.6786 | 99.1163
460.95 | 0.78193 | 0.13435 | 1.4295 | 99.4049 | 99.6134 | 99.1964
462.05 | 0.78287 | 0.23319 | 1.3325 | 99.4278 | 99.5929 | 99.2626
463.04 | 0.813 | 0.35221 | 1.2738 | 99.3641 | 99.4305 | 99.2977
464.01 | 0.87631 | 0.49045 | 1.2622 | 99.2692 | 99.2289 | 99.3095
464.98 | 0.93494 | 0.60546 | 1.2644 | 99.2524 | 99.1388 | 99.366
466.04 | 0.96558 | 0.64287 | 1.2883 | 99.252 | 99.1463 | 99.3577
466.99 | 0.92828 | 0.5211 | 1.3354 | 99.2772 | 99.2196 | 99.3348
468.04 | 0.90673 | 0.41117 | 1.4023 | 99.2686 | 99.2895 | 99.2477
468.97 | 0.89841 | 0.31377 | 1.483 | 99.2852 | 99.3881 | 99.1823
470 | 0.94302 | 0.25952 | 1.6265 | 99.2645 | 99.5054 | 99.0236
471.03 | 1.034 | 0.25816 | 1.8098 | 99.1888 | 99.5218 | 98.8558
472.04 | 1.1265 | 0.19442 | 2.0586 | 99.0697 | 99.5556 | 98.5838
473.05 | 1.2848 | 0.20286 | 2.3667 | 98.9164 | 99.6101 | 98.2228
473.96 | 1.4466 | 0.20141 | 2.6917 | 98.7493 | 99.6129 | 97.8856
474.96 | 1.7083 | 0.20963 | 3.207 | 98.4779 | 99.5575 | 97.3983
475.96 | 2.028 | 0.21808 | 3.8379 | 98.1413 | 99.5495 | 96.7331
477.05 | 2.5373 | 0.22671 | 4.8478 | 97.6443 | 99.5514 | 95.7371
478.05 | 3.1389 | 0.25413 | 6.0236 | 97.0556 | 99.4884 | 94.6227
479.04 | 3.9514 | 0.29132 | 7.6114 | 96.2557 | 99.4727 | 93.0387
480.03 | 5.0355 | 0.31841 | 9.7526 | 95.1548 | 99.4555 | 90.8541
481.03 | 6.4743 | 0.35501 | 12.5935 | 93.6944 | 99.3923 | 87.9965
482.03 | 8.4339 | 0.40972 | 16.4582 | 91.728 | 99.3113 | 84.1447
483.03 | 10.9625 | 0.5118 | 21.4133 | 89.2062 | 99.2489 | 79.1635
484.03 | 14.1671 | 0.64036 | 27.6939 | 85.9396 | 99.1317 | 72.7475
485.04 | 18.0778 | 0.78739 | 35.3681 | 82.0052 | 98.9859 | 65.0245
486.05 | 22.6206 | 0.97855 | 44.2627 | 77.3382 | 98.7499 | 55.9264
486.97 | 27.0188 | 1.2153 | 52.8224 | 72.91 | 98.4774 | 47.3427
488 | 32.0227 | 1.6513 | 62.3941 | 67.9296 | 98.1063 | 37.753
489.04 | 36.6824 | 2.2458 | 71.1189 | 63.2148 | 97.5021 | 28.9275
489.97 | 40.4099 | 3.0731 | 77.7467 | 59.4711 | 96.6296 | 22.3127
491.03 | 44.0268 | 4.4737 | 83.5798 | 55.8355 | 95.2963 | 16.3747
491.98 | 47.009 | 6.4391 | 87.579 | 52.8449 | 93.3107 | 12.3792
493.05 | 50.4406 | 10.0099 | 90.8714 | 49.4654 | 89.8918 | 9.039
494.03 | 54.1043 | 15.0538 | 93.1547 | 45.8835 | 84.9829 | 6.7841
495.01 | 58.7616 | 22.6985 | 94.8247 | 41.3074 | 77.5295 | 5.0853
496 | 64.8445 | 33.5381 | 96.151 | 35.3552 | 66.9552 | 3.7553
497 | 72.3243 | 47.5642 | 97.0844 | 27.976 | 53.1578 | 2.7942
498.01 | 80.3589 | 62.9105 | 97.8073 | 19.8864 | 37.6883 | 2.0846
499.03 | 87.5935 | 77.0051 | 98.1819 | 12.5279 | 23.3463 | 1.7096
499.95 | 92.3812 | 86.4702 | 98.2922 | 7.5622 | 13.522 | 1.6024
500.98 | 95.3123 | 92.5945 | 98.03 | 4.3309 | 6.949 | 1.7128
502.03 | 96.6181 | 95.4826 | 97.7535 | 2.949 | 3.8642 | 2.0337
502.97 | 96.9185 | 96.4152 | 97.4219 | 2.6303 | 2.8831 | 2.3774
504.03 | 96.9096 | 96.7457 | 97.0735 | 2.6147 | 2.5054 | 2.7239
504.99 | 96.84 | 96.898 | 96.7821 | 2.682 | 2.3383 | 3.0256
505.95 | 96.9419 | 97.2145 | 96.6693 | 2.6352 | 2.0981 | 3.1723
507.04 | 97.0387 | 97.4492 | 96.6282 | 2.5205 | 1.8254 | 3.2157
508.02 | 97.2438 | 97.6872 | 96.8004 | 2.3274 | 1.5912 | 3.0636
509 | 97.4761 | 97.9146 | 97.0376 | 2.1153 | 1.4141 | 2.8165
509.99 | 97.6838 | 97.9462 | 97.4215 | 1.9128 | 1.3194 | 2.5061
510.98 | 97.8994 | 97.978 | 97.8208 | 1.6889 | 1.2916 | 2.0863
511.98 | 98.1183 | 98.0396 | 98.197 | 1.4806 | 1.271 | 1.6902
512.99 | 98.2968 | 98.0292 | 98.5644 | 1.3066 | 1.2751 | 1.338
514 | 98.4475 | 98.0668 | 98.8282 | 1.1464 | 1.2632 | 1.0295
515.01 | 98.5583 | 98.0717 | 99.045 | 1.0349 | 1.2354 | 0.83446
516.03 | 98.6283 | 98.1395 | 99.1172 | 0.97653 | 1.193 | 0.76009
517.05 | 98.6533 | 98.1531 | 99.1535 | 0.96903 | 1.1825 | 0.75557
517.95 | 98.5636 | 98.1266 | 99.0007 | 1.0438 | 1.2272 | 0.8604
518.97 | 98.4572 | 98.0769 | 98.8375 | 1.1603 | 1.3034 | 1.0171
520 | 98.2755 | 97.8611 | 98.6898 | 1.3381 | 1.465 | 1.2113
521.04 | 98.0539 | 97.6534 | 98.4543 | 1.5413 | 1.6488 | 1.4339
521.94 | 97.8929 | 97.4921 | 98.2936 | 1.73 | 1.8498 | 1.6102
522.98 | 97.7498 | 97.3093 | 98.1903 | 1.9221 | 2.1056 | 1.7386
524.01 | 97.581 | 97.0342 | 98.1279 | 2.06 | 2.3276 | 1.7923
525.05 | 97.5099 | 96.9073 | 98.1124 | 2.1241 | 2.4572 | 1.791
525.95 | 97.5707 | 96.9044 | 98.237 | 2.1131 | 2.5079 | 1.7183
526.98 | 97.6041 | 96.8547 | 98.3536 | 2.0293 | 2.4797 | 1.5789
528.02 | 97.8162 | 97.0607 | 98.5717 | 1.8717 | 2.3685 | 1.3749
529.05 | 98.0203 | 97.2968 | 98.7438 | 1.665 | 2.1491 | 1.1808
529.95 | 98.2799 | 97.5619 | 98.9979 | 1.4471 | 1.9227 | 0.97152
530.98 | 98.4529 | 97.7518 | 99.1539 | 1.223 | 1.6491 | 0.79687
532 | 98.6922 | 98.071 | 99.3135 | 1.023 | 1.4153 | 0.63073
533.02 | 98.8471 | 98.305 | 99.3893 | 0.87958 | 1.1978 | 0.56134
534.04 | 98.8556 | 98.3376 | 99.3737 | 0.81473 | 1.0575 | 0.57196
535.05 | 98.8023 | 98.3619 | 99.2427 | 0.85969 | 1.0726 | 0.64674
536.05 | 98.6772 | 98.2226 | 99.1319 | 1.0074 | 1.1876 | 0.82721
537.06 | 98.4506 | 98.0014 | 98.8998 | 1.229 | 1.4113 | 1.0467
538.05 | 98.1587 | 97.6942 | 98.6231 | 1.5334 | 1.7492 | 1.3176
539.04 | 97.8227 | 97.365 | 98.2805 | 1.8635 | 2.1109 | 1.6162
540.03 | 97.4857 | 96.9112 | 98.0603 | 2.1956 | 2.4966 | 1.8946
541.01 | 97.1824 | 96.5708 | 97.7939 | 2.5189 | 2.8674 | 2.1705
541.98 | 96.8853 | 96.219 | 97.5516 | 2.773 | 3.1616 | 2.3844
543.06 | 96.7506 | 96.1071 | 97.3941 | 3.0182 | 3.4358 | 2.6005
544.02 | 96.6214 | 95.9509 | 97.292 | 3.1141 | 3.5527 | 2.6756
544.97 | 96.6012 | 95.9443 | 97.2581 | 3.124 | 3.5401 | 2.708
546.03 | 96.7207 | 96.1032 | 97.3381 | 3.0474 | 3.4119 | 2.683
546.97 | 96.8675 | 96.2756 | 97.4594 | 2.8958 | 3.2199 | 2.5717
548.01 | 97.1124 | 96.5987 | 97.6261 | 2.6512 | 2.9147 | 2.3876
549.04 | 97.3968 | 96.9584 | 97.8353 | 2.3488 | 2.5454 | 2.1523
549.95 | 97.6835 | 97.3011 | 98.0659 | 2.0659 | 2.1921 | 1.9396
550.96 | 98.0213 | 97.6675 | 98.3751 | 1.7396 | 1.8217 | 1.6574
551.97 | 98.3338 | 98.0568 | 98.6107 | 1.4129 | 1.451 | 1.3749
552.96 | 98.5715 | 98.246 | 98.897 | 1.1573 | 1.2107 | 1.104
553.95 | 98.7923 | 98.422 | 99.1626 | 0.94692 | 1.0329 | 0.86092
555.03 | 98.9009 | 98.4563 | 99.3454 | 0.84 | 0.99581 | 0.68419
556 | 98.9128 | 98.3978 | 99.4278 | 0.79728 | 1.0689 | 0.52569
556.96 | 98.8834 | 98.2057 | 99.5611 | 0.83927 | 1.2519 | 0.42668
558.01 | 98.7082 | 97.8043 | 99.612 | 1.0054 | 1.5944 | 0.41651
558.95 | 98.5032 | 97.4424 | 99.564 | 1.2193 | 2.0024 | 0.43615
559.99 | 98.1699 | 96.8978 | 99.442 | 1.5256 | 2.5171 | 0.53418
561.02 | 97.8934 | 96.4749 | 99.3119 | 1.8735 | 3.0587 | 0.68832
562.04 | 97.4989 | 95.8591 | 99.1387 | 2.2355 | 3.5966 | 0.87442
563.05 | 97.1311 | 95.3537 | 98.9085 | 2.6005 | 4.1145 | 1.0864
563.96 | 96.8568 | 94.9896 | 98.7241 | 2.9109 | 4.5563 | 1.2654
564.96 | 96.503 | 94.529 | 98.477 | 3.1959 | 4.9221 | 1.4697
565.96 | 96.287 | 94.2426 | 98.3313 | 3.4383 | 5.1939 | 1.6828
567.05 | 96.1483 | 94.1138 | 98.1827 | 3.62 | 5.3904 | 1.8497
568.04 | 96.0721 | 94.0841 | 98.0601 | 3.6877 | 5.4213 | 1.9541
569.03 | 96.079 | 94.1401 | 98.0179 | 3.6644 | 5.2828 | 2.0461
570.02 | 96.2122 | 94.4228 | 98.0016 | 3.5413 | 5.0447 | 2.0378
571.01 | 96.3771 | 94.7498 | 98.0044 | 3.3696 | 4.7286 | 2.0105
572 | 96.6681 | 95.2011 | 98.1351 | 3.1168 | 4.3017 | 1.9319
572.99 | 96.9435 | 95.6461 | 98.2409 | 2.7939 | 3.7935 | 1.7943
573.98 | 97.2371 | 96.1194 | 98.3548 | 2.4879 | 3.342 | 1.6338
574.98 | 97.6271 | 96.655 | 98.5993 | 2.1307 | 2.8198 | 1.4416
575.98 | 97.9442 | 97.1194 | 98.769 | 1.8066 | 2.3739 | 1.2394
576.99 | 98.275 | 97.5509 | 98.999 | 1.4945 | 1.9597 | 1.0293
578 | 98.4902 | 97.8158 | 99.1645 | 1.2312 | 1.6331 | 0.82931
579.02 | 98.669 | 97.9325 | 99.4054 | 1.0365 | 1.4521 | 0.62088
580.05 | 98.7872 | 98.0391 | 99.5353 | 0.93498 | 1.3662 | 0.50373
580.98 | 98.8236 | 98.04 | 99.6073 | 0.89646 | 1.4013 | 0.39163
582.03 | 98.7443 | 97.858 | 99.6307 | 0.957 | 1.5808 | 0.33325
582.97 | 98.5956 | 97.5555 | 99.6357 | 1.0956 | 1.8421 | 0.34911
584.04 | 98.3274 | 97.0978 | 99.5571 | 1.3418 | 2.2632 | 0.42038
585 | 98.0722 | 96.7013 | 99.4431 | 1.6145 | 2.7085 | 0.52051
585.98 | 97.7882 | 96.256 | 99.3205 | 1.9038 | 3.143 | 0.66448
586.96 | 97.3924 | 95.6882 | 99.0966 | 2.2554 | 3.6289 | 0.88186
587.95 | 97.0343 | 95.2367 | 98.8319 | 2.6436 | 4.1272 | 1.16
588.95 | 96.6934 | 94.7888 | 98.598 | 2.9996 | 4.5981 | 1.4011
589.97 | 96.2999 | 94.362 | 98.2377 | 3.3324 | 4.9635 | 1.7014
590.99 | 96.0329 | 94.0443 | 98.0216 | 3.6406 | 5.2883 | 1.9929
592.02 | 95.7902 | 93.8496 | 97.7308 | 3.9028 | 5.5235 | 2.2821
593.06 | 95.571 | 93.7207 | 97.4213 | 4.0923 | 5.6368 | 2.5478
593.99 | 95.5 | 93.7392 | 97.2608 | 4.1863 | 5.6169 | 2.7557
595.05 | 95.4694 | 93.8504 | 97.0884 | 4.2166 | 5.5049 | 2.9284
596 | 95.4958 | 94.0602 | 96.9315 | 4.1955 | 5.337 | 3.0541
596.95 | 95.6184 | 94.2869 | 96.95 | 4.0985 | 5.0711 | 3.126
598.04 | 95.7985 | 94.7177 | 96.8792 | 3.9203 | 4.7199 | 3.1207
599.01 | 96.0373 | 95.1341 | 96.9404 | 3.712 | 4.3346 | 3.0893
599.98 | 96.2589 | 95.4477 | 97.07 | 3.4463 | 3.8742 | 3.0184
600.96 | 96.5393 | 95.9192 | 97.1594 | 3.1923 | 3.5034 | 2.8812
601.95 | 96.8548 | 96.3172 | 97.3924 | 2.9063 | 3.1146 | 2.6979
602.95 | 97.1095 | 96.6248 | 97.5942 | 2.6141 | 2.7479 | 2.4803
603.95 | 97.3902 | 96.9325 | 97.848 | 2.2999 | 2.3839 | 2.2159
604.95 | 97.67 | 97.2017 | 98.1383 | 2.0731 | 2.1893 | 1.9569
605.96 | 97.8205 | 97.2351 | 98.406 | 1.8715 | 2.0543 | 1.6888
606.97 | 98.0173 | 97.3577 | 98.6769 | 1.7084 | 1.9989 | 1.4179
607.99 | 98.1434 | 97.3241 | 98.9627 | 1.5429 | 1.9212 | 1.1646
609.01 | 98.2225 | 97.2825 | 99.1625 | 1.4677 | 2.0322 | 0.90331
610.03 | 98.2307 | 97.0952 | 99.3662 | 1.4226 | 2.1444 | 0.7008
611.06 | 98.2016 | 96.8884 | 99.5148 | 1.4511 | 2.3763 | 0.52596
611.95 | 98.129 | 96.6399 | 99.6182 | 1.5084 | 2.6061 | 0.41071
612.98 | 98.001 | 96.2999 | 99.7021 | 1.606 | 2.8949 | 0.31718
614.01 | 97.8947 | 96.0151 | 99.7742 | 1.7493 | 3.2164 | 0.28211
615.04 | 97.6929 | 95.6471 | 99.7386 | 1.9172 | 3.5399 | 0.29444
615.95 | 97.5628 | 95.4312 | 99.6944 | 2.0815 | 3.8016 | 0.36142
616.98 | 97.3755 | 95.163 | 99.5881 | 2.2809 | 4.088 | 0.47392
618.01 | 97.1437 | 94.9096 | 99.3778 | 2.4802 | 4.3251 | 0.6352
619.03 | 96.9509 | 94.694 | 99.2078 | 2.6741 | 4.5214 | 0.82688
620.06 | 96.7808 | 94.5945 | 98.967 | 2.85 | 4.6468 | 1.0532
620.96 | 96.627 | 94.53 | 98.7241 | 2.9913 | 4.703 | 1.2797
621.98 | 96.5233 | 94.5338 | 98.5128 | 3.1221 | 4.7058 | 1.5383
623 | 96.4334 | 94.6461 | 98.2207 | 3.221 | 4.6619 | 1.7801
624.01 | 96.3319 | 94.7071 | 97.9567 | 3.2829 | 4.5188 | 2.0471
625.03 | 96.2968 | 94.8914 | 97.7021 | 3.3395 | 4.3806 | 2.2985
626.03 | 96.3176 | 95.1425 | 97.4928 | 3.3291 | 4.1387 | 2.5196
627.04 | 96.3252 | 95.3574 | 97.2931 | 3.2955 | 3.8788 | 2.7122
628.04 | 96.3905 | 95.6263 | 97.1546 | 3.2662 | 3.6624 | 2.87
629.03 | 96.5031 | 95.95 | 97.0561 | 3.18 | 3.3647 | 2.9953
630.02 | 96.5529 | 96.1281 | 96.9778 | 3.0913 | 3.1193 | 3.0632
631 | 96.6353 | 96.3669 | 96.9037 | 3.0146 | 2.8973 | 3.1319
631.97 | 96.7296 | 96.5373 | 96.9218 | 2.9054 | 2.6756 | 3.1352
633.06 | 96.8214 | 96.661 | 96.9818 | 2.8084 | 2.5265 | 3.0902
634.02 | 96.9138 | 96.821 | 97.0066 | 2.7384 | 2.4428 | 3.034
634.97 | 96.9817 | 96.8401 | 97.1233 | 2.6663 | 2.3925 | 2.94
636.04 | 97.0459 | 96.8321 | 97.2597 | 2.5996 | 2.4067 | 2.7924
636.98 | 97.0642 | 96.7304 | 97.398 | 2.5673 | 2.4775 | 2.6571
638.02 | 97.1273 | 96.6243 | 97.6303 | 2.5266 | 2.5716 | 2.4816
639.06 | 97.1188 | 96.4422 | 97.7955 | 2.5218 | 2.7836 | 2.2599
639.97 | 97.0839 | 96.1803 | 97.9876 | 2.5305 | 2.9781 | 2.083
640.99 | 97.0539 | 95.955 | 98.1528 | 2.5729 | 3.2617 | 1.884
642 | 97.0675 | 95.7097 | 98.4254 | 2.6081 | 3.5324 | 1.6839
643 | 96.9748 | 95.3679 | 98.5818 | 2.6595 | 3.8434 | 1.4756
643.99 | 96.9216 | 95.0682 | 98.7749 | 2.7113 | 4.1617 | 1.2608
644.97 | 96.8623 | 94.7308 | 98.9938 | 2.7732 | 4.4565 | 1.0899
646.05 | 96.8037 | 94.4329 | 99.1745 | 2.849 | 4.79 | 0.9081
647.01 | 96.7507 | 94.174 | 99.3273 | 2.9102 | 5.0554 | 0.76498
647.96 | 96.69 | 93.9214 | 99.4586 | 2.9641 | 5.3072 | 0.62089
649.01 | 96.6042 | 93.6329 | 99.5754 | 3.0321 | 5.5826 | 0.48156
650.05 | 96.5624 | 93.4833 | 99.6415 | 3.0919 | 5.7867 | 0.39702
650.97 | 96.502 | 93.2706 | 99.7333 | 3.1089 | 5.9053 | 0.3124
652 | 96.5269 | 93.2324 | 99.8215 | 3.1436 | 6.0344 | 0.25275
653.01 | 96.5234 | 93.178 | 99.8687 | 3.1495 | 6.0961 | 0.20281
654.02 | 96.541 | 93.199 | 99.883 | 3.1537 | 6.1051 | 0.20237
655.02 | 96.5318 | 93.1743 | 99.8893 | 3.1187 | 6.0649 | 0.17252
656.02 | 96.5553 | 93.2414 | 99.8691 | 3.0879 | 5.9938 | 0.18199
657.01 | 96.6451 | 93.4202 | 99.87 | 3.0355 | 5.8846 | 0.18641
658 | 96.7109 | 93.5726 | 99.8492 | 2.9656 | 5.7061 | 0.22511
658.98 | 96.7751 | 93.7373 | 99.8129 | 2.8778 | 5.5164 | 0.23922
659.96 | 96.8694 | 93.975 | 99.7638 | 2.7744 | 5.2711 | 0.27763
661.04 | 97.0479 | 94.3348 | 99.761 | 2.6559 | 5.0008 | 0.31104
662.03 | 97.133 | 94.5467 | 99.7193 | 2.5407 | 4.7418 | 0.33959
663.01 | 97.2368 | 94.8051 | 99.6686 | 2.4385 | 4.4946 | 0.38231
663.99 | 97.3773 | 95.0858 | 99.6689 | 2.3208 | 4.2307 | 0.41081
664.98 | 97.4679 | 95.3087 | 99.6271 | 2.1911 | 3.9627 | 0.41956
665.97 | 97.5658 | 95.5164 | 99.6151 | 2.0674 | 3.7011 | 0.43365
666.97 | 97.7132 | 95.8042 | 99.6222 | 1.9809 | 3.5092 | 0.45254
667.97 | 97.8322 | 96.0363 | 99.628 | 1.8695 | 3.2864 | 0.4526
668.98 | 97.9049 | 96.2147 | 99.595 | 1.7849 | 3.1121 | 0.45769
669.99 | 97.9695 | 96.3301 | 99.6088 | 1.6956 | 2.943 | 0.44817
671.01 | 98.0164 | 96.4349 | 99.598 | 1.6504 | 2.8424 | 0.45833
672.05 | 98.118 | 96.6047 | 99.6313 | 1.6042 | 2.7353 | 0.47321
672.98 | 98.107 | 96.623 | 99.591 | 1.5569 | 2.6593 | 0.45439
674.03 | 98.1381 | 96.6729 | 99.6033 | 1.5469 | 2.6336 | 0.46029
674.98 | 98.1316 | 96.6868 | 99.5764 | 1.5506 | 2.616 | 0.48509
676.05 | 98.0928 | 96.6369 | 99.5487 | 1.5536 | 2.6161 | 0.49109
677.02 | 98.05 | 96.6057 | 99.4943 | 1.5896 | 2.6578 | 0.52147
678 | 98.0587 | 96.6221 | 99.4954 | 1.6407 | 2.7092 | 0.57221
678.99 | 97.9831 | 96.5203 | 99.4459 | 1.6929 | 2.7378 | 0.64801
679.99 | 97.8976 | 96.4824 | 99.3128 | 1.7511 | 2.8082 | 0.69409
681 | 97.8457 | 96.4189 | 99.2726 | 1.8182 | 2.8463 | 0.79012
682.01 | 97.771 | 96.3719 | 99.1701 | 1.8973 | 2.9023 | 0.8922
683.04 | 97.7074 | 96.3617 | 99.053 | 1.9711 | 2.9418 | 1.0005
683.96 | 97.6216 | 96.33 | 98.9131 | 2.0459 | 2.9725 | 1.1192
685.01 | 97.5525 | 96.341 | 98.7641 | 2.1337 | 2.9881 | 1.2793
686.06 | 97.4809 | 96.3286 | 98.6331 | 2.2014 | 2.9513 | 1.4515
687.01 | 97.4261 | 96.4213 | 98.4309 | 2.285 | 2.9568 | 1.6132
687.96 | 97.3069 | 96.3643 | 98.2495 | 2.3524 | 2.934 | 1.7709
689.04 | 97.2606 | 96.4488 | 98.0723 | 2.4115 | 2.8646 | 1.9584
690 | 97.2394 | 96.5452 | 97.9335 | 2.4698 | 2.8152 | 2.1245
690.98 | 97.1603 | 96.5786 | 97.742 | 2.5321 | 2.7652 | 2.299
691.96 | 97.0953 | 96.638 | 97.5526 | 2.5694 | 2.6779 | 2.4608
693.06 | 97.0847 | 96.7643 | 97.405 | 2.6148 | 2.5917 | 2.6379
694.05 | 97.0647 | 96.8313 | 97.2981 | 2.649 | 2.5202 | 2.7779
695.05 | 97.0326 | 96.926 | 97.1392 | 2.6837 | 2.4393 | 2.9281
696.05 | 97.0069 | 97.0364 | 96.9774 | 2.7028 | 2.3744 | 3.0312
697.06 | 96.9627 | 97.0066 | 96.9187 | 2.7135 | 2.2993 | 3.1278
697.94 | 96.9629 | 97.0675 | 96.8584 | 2.7317 | 2.2593 | 3.204
698.95 | 96.9749 | 97.1667 | 96.7831 | 2.7629 | 2.2457 | 3.2801
699.97 | 96.9133 | 97.0891 | 96.7376 | 2.7735 | 2.2195 | 3.3276
700.98 | 96.9325 | 97.1374 | 96.7277 | 2.7738 | 2.2041 | 3.3435
702.01 | 96.9286 | 97.1323 | 96.7248 | 2.7792 | 2.2318 | 3.3265
703.03 | 96.9197 | 97.0664 | 96.7731 | 2.7872 | 2.2852 | 3.2892
704.05 | 96.9449 | 97.0221 | 96.8677 | 2.8045 | 2.3642 | 3.2449
704.95 | 96.8833 | 96.8667 | 96.8998 | 2.7833 | 2.3987 | 3.1678
705.97 | 96.9276 | 96.8256 | 97.0295 | 2.793 | 2.5224 | 3.0636
707 | 96.9362 | 96.7119 | 97.1604 | 2.7865 | 2.6442 | 2.9289
708.02 | 96.8878 | 96.5081 | 97.2674 | 2.7965 | 2.8106 | 2.7825
709.05 | 96.937 | 96.4125 | 97.4615 | 2.8043 | 2.9931 | 2.6155
709.94 | 96.9308 | 96.2562 | 97.6053 | 2.7801 | 3.0953 | 2.4649
710.96 | 96.8969 | 96.0018 | 97.792 | 2.77 | 3.2821 | 2.2579
711.98 | 96.9177 | 95.8506 | 97.9847 | 2.7527 | 3.4521 | 2.0534
713 | 96.9491 | 95.7209 | 98.1773 | 2.7312 | 3.6197 | 1.8427
714.01 | 96.9666 | 95.5414 | 98.3919 | 2.7263 | 3.8041 | 1.6486
715.02 | 97.0078 | 95.3994 | 98.6162 | 2.6964 | 3.9517 | 1.4412
716.03 | 97.0245 | 95.2542 | 98.7949 | 2.6739 | 4.108 | 1.2399
717.03 | 97.048 | 95.1086 | 98.9874 | 2.6499 | 4.2387 | 1.061
718.02 | 97.1005 | 95.0279 | 99.1731 | 2.6167 | 4.3459 | 0.88752
719.01 | 97.0926 | 94.8681 | 99.3172 | 2.5875 | 4.4446 | 0.73048
720 | 97.1688 | 94.9031 | 99.4344 | 2.5672 | 4.5202 | 0.61412
720.98 | 97.1886 | 94.843 | 99.5342 | 2.5242 | 4.5552 | 0.49327
721.95 | 97.231 | 94.8423 | 99.6198 | 2.4802 | 4.5322 | 0.42814
723.04 | 97.2561 | 94.8419 | 99.6703 | 2.4443 | 4.5308 | 0.35781
724 | 97.3138 | 94.9505 | 99.6771 | 2.4099 | 4.4971 | 0.32259
724.95 | 97.3226 | 94.9678 | 99.6773 | 2.374 | 4.4306 | 0.31744
726.01 | 97.36 | 95.0777 | 99.6423 | 2.3387 | 4.3203 | 0.3572
726.95 | 97.3838 | 95.1701 | 99.5974 | 2.3093 | 4.2111 | 0.40753
728 | 97.4309 | 95.3433 | 99.5185 | 2.3053 | 4.0979 | 0.51267
729.03 | 97.4532 | 95.5263 | 99.38 | 2.2864 | 3.9494 | 0.62341
730.06 | 97.4478 | 95.6639 | 99.2317 | 2.2746 | 3.7786 | 0.77068
730.96 | 97.4465 | 95.8097 | 99.0833 | 2.264 | 3.6146 | 0.91345
731.97 | 97.441 | 96.0016 | 98.8803 | 2.2608 | 3.4278 | 1.0937
732.97 | 97.4567 | 96.1688 | 98.7446 | 2.2829 | 3.2646 | 1.3013
733.96 | 97.421 | 96.3479 | 98.494 | 2.3019 | 3.1031 | 1.5006
735.04 | 97.3962 | 96.5135 | 98.2789 | 2.3393 | 2.9256 | 1.7529
736.01 | 97.3847 | 96.7284 | 98.041 | 2.3631 | 2.7559 | 1.9703
736.97 | 97.3463 | 96.8999 | 97.7928 | 2.3888 | 2.5907 | 2.1869
738.03 | 97.28 | 97.0019 | 97.5581 | 2.4435 | 2.4454 | 2.4417
738.97 | 97.2303 | 97.1035 | 97.357 | 2.4912 | 2.3154 | 2.667
740.01 | 97.1736 | 97.2446 | 97.1026 | 2.5595 | 2.196 | 2.9231
741.03 | 97.109 | 97.3594 | 96.8586 | 2.6326 | 2.1044 | 3.1609
742.05 | 97.0089 | 97.4251 | 96.5928 | 2.7141 | 2.0458 | 3.3824
742.96 | 96.9573 | 97.4835 | 96.4311 | 2.7654 | 1.9662 | 3.5646
743.97 | 96.883 | 97.5222 | 96.2439 | 2.8717 | 1.9917 | 3.7516
744.96 | 96.7572 | 97.404 | 96.1105 | 2.9601 | 1.9791 | 3.9411
745.96 | 96.6991 | 97.4777 | 95.9205 | 3.0535 | 2.0074 | 4.0997
747.04 | 96.6166 | 97.453 | 95.7801 | 3.1299 | 2.0263 | 4.2336
748.02 | 96.4834 | 97.3276 | 95.6392 | 3.2479 | 2.1421 | 4.3536
749 | 96.4111 | 97.2431 | 95.5791 | 3.3207 | 2.2089 | 4.4326
749.98 | 96.3306 | 97.1438 | 95.5174 | 3.4188 | 2.3372 | 4.5004
751.05 | 96.2172 | 96.9821 | 95.4523 | 3.5159 | 2.4884 | 4.5434
752.03 | 96.1434 | 96.8463 | 95.4405 | 3.5854 | 2.6197 | 4.551
753 | 96.0976 | 96.682 | 95.5132 | 3.6403 | 2.7546 | 4.5261
753.98 | 96.0638 | 96.59 | 95.5376 | 3.713 | 2.9304 | 4.4957
754.96 | 95.9889 | 96.3864 | 95.5914 | 3.741 | 3.0633 | 4.4188
756.04 | 95.9548 | 96.2245 | 95.6851 | 3.7961 | 3.2636 | 4.3285
757.03 | 95.9541 | 96.0765 | 95.8317 | 3.8163 | 3.4194 | 4.2132
758.02 | 95.948 | 95.9652 | 95.9309 | 3.8182 | 3.5668 | 4.0696
759.02 | 95.904 | 95.6814 | 96.1265 | 3.8104 | 3.7161 | 3.9047
760.02 | 95.9334 | 95.5902 | 96.2767 | 3.7685 | 3.8223 | 3.7148
761.04 | 95.9816 | 95.5154 | 96.4477 | 3.7222 | 3.9322 | 3.5123
761.95 | 96.0375 | 95.4354 | 96.6396 | 3.7039 | 4.0636 | 3.3441
762.98 | 96.0866 | 95.3194 | 96.8537 | 3.633 | 4.1677 | 3.0982
764.02 | 96.1801 | 95.28 | 97.0803 | 3.5527 | 4.2161 | 2.8892
764.97 | 96.2591 | 95.2337 | 97.2845 | 3.4554 | 4.252 | 2.6587
766.02 | 96.3536 | 95.1467 | 97.5605 | 3.3511 | 4.2795 | 2.4228
766.98 | 96.4751 | 95.2089 | 97.7414 | 3.2347 | 4.2618 | 2.2076
767.95 | 96.619 | 95.2763 | 97.9617 | 3.1281 | 4.2462 | 2.01
769.04 | 96.7676 | 95.3265 | 98.2086 | 2.9769 | 4.1814 | 1.7724
770.03 | 96.886 | 95.3902 | 98.3818 | 2.8363 | 4.0955 | 1.5772
771.03 | 96.9962 | 95.4468 | 98.5456 | 2.7034 | 4.0072 | 1.3995
772.04 | 97.1622 | 95.6187 | 98.7056 | 2.5494 | 3.8817 | 1.217
772.95 | 97.3061 | 95.7473 | 98.865 | 2.4308 | 3.7524 | 1.1092
773.97 | 97.437 | 95.916 | 98.958 | 2.2993 | 3.6169 | 0.98168
775.01 | 97.5659 | 96.0991 | 99.0328 | 2.1578 | 3.4416 | 0.87389
776.05 | 97.6853 | 96.2793 | 99.0912 | 2.0344 | 3.2546 | 0.81427
776.99 | 97.7733 | 96.4182 | 99.1283 | 1.9246 | 3.0837 | 0.76549
778.05 | 97.8533 | 96.5841 | 99.1225 | 1.8152 | 2.8665 | 0.76383
779.01 | 97.9575 | 96.752 | 99.163 | 1.7372 | 2.7038 | 0.77062
779.97 | 98.0755 | 97.0255 | 99.1256 | 1.6569 | 2.5131 | 0.80067
781.05 | 98.0882 | 97.1803 | 98.9962 | 1.5921 | 2.3101 | 0.87402
782.02 | 98.1535 | 97.348 | 98.9591 | 1.5322 | 2.1065 | 0.95795
783 | 98.214 | 97.5838 | 98.8442 | 1.5178 | 1.9546 | 1.0811
783.99 | 98.2326 | 97.7453 | 98.7199 | 1.4882 | 1.7799 | 1.1965
784.97 | 98.2322 | 97.9382 | 98.5263 | 1.488 | 1.6351 | 1.3409
785.97 | 98.2096 | 98.0446 | 98.3746 | 1.4824 | 1.4675 | 1.4973
786.97 | 98.2057 | 98.2323 | 98.179 | 1.5102 | 1.3504 | 1.6701
787.97 | 98.162 | 98.3127 | 98.0114 | 1.5389 | 1.233 | 1.8447
788.97 | 98.0959 | 98.3935 | 97.7982 | 1.5831 | 1.1248 | 2.0415
789.98 | 98.0931 | 98.5588 | 97.6274 | 1.6333 | 1.0167 | 2.2499
791 | 97.9679 | 98.5359 | 97.3999 | 1.7102 | 0.95829 | 2.4622
792.01 | 97.8656 | 98.5566 | 97.1747 | 1.7873 | 0.9184 | 2.6563
793.03 | 97.854 | 98.6924 | 97.0156 | 1.8485 | 0.84994 | 2.847
794.04 | 97.723 | 98.6486 | 96.7974 | 1.9324 | 0.82043 | 3.0444
795.06 | 97.6531 | 98.673 | 96.6333 | 2.0234 | 0.83083 | 3.216
795.95 | 97.5545 | 98.6565 | 96.4525 | 2.1017 | 0.84156 | 3.3619
796.97 | 97.4622 | 98.6195 | 96.305 | 2.2112 | 0.88328 | 3.5391
797.99 | 97.3684 | 98.5353 | 96.2015 | 2.2899 | 0.93419 | 3.6455
799.01 | 97.3019 | 98.5074 | 96.0963 | 2.3914 | 1.015 | 3.7678
800.03 | 97.1799 | 98.3855 | 95.9744 | 2.4661 | 1.0966 | 3.8356
801.04 | 97.0729 | 98.2188 | 95.927 | 2.5703 | 1.2376 | 3.903
802.05 | 96.9578 | 98.0506 | 95.865 | 2.6473 | 1.3689 | 3.9257
803.06 | 96.8764 | 97.8698 | 95.8829 | 2.7519 | 1.571 | 3.9329
803.95 | 96.8123 | 97.7022 | 95.9224 | 2.8367 | 1.7624 | 3.9111
804.95 | 96.6685 | 97.4068 | 95.9302 | 2.9402 | 2.0151 | 3.8653
805.95 | 96.5646 | 97.1129 | 96.0163 | 3.0653 | 2.3482 | 3.7824
806.94 | 96.393 | 96.6673 | 96.1186 | 3.2114 | 2.7292 | 3.6936
808.06 | 96.2047 | 96.1542 | 96.2551 | 3.4135 | 3.2756 | 3.5515
809.04 | 95.96 | 95.5294 | 96.3906 | 3.6006 | 3.8173 | 3.384
810.02 | 95.7135 | 94.8968 | 96.5303 | 3.826 | 4.4238 | 3.2282
811 | 95.4545 | 94.1614 | 96.7476 | 4.1109 | 5.1786 | 3.0432
811.96 | 95.1182 | 93.2851 | 96.9512 | 4.4356 | 6.0236 | 2.8475
813.04 | 94.6618 | 92.1994 | 97.1242 | 4.8703 | 7.1103 | 2.6302
814 | 94.1396 | 90.9891 | 97.2901 | 5.3479 | 8.2499 | 2.446
815.06 | 93.5657 | 89.6216 | 97.5098 | 5.9696 | 9.6932 | 2.246
816 | 92.8885 | 88.1488 | 97.6281 | 6.5949 | 11.0892 | 2.1005
817.05 | 92.0657 | 86.3805 | 97.7509 | 7.3767 | 12.8019 | 1.9515
817.97 | 91.2529 | 84.6515 | 97.8544 | 8.1829 | 14.51 | 1.8557
819 | 90.2596 | 82.6046 | 97.9145 | 9.1908 | 16.5617 | 1.8199
820.02 | 89.1308 | 80.3923 | 97.8693 | 10.3048 | 18.8054 | 1.8042
821.03 | 87.8931 | 78.0048 | 97.7814 | 11.5465 | 21.1959 | 1.8971
822.03 | 86.5504 | 75.4942 | 97.6066 | 12.8391 | 23.6373 | 2.0409
823.02 | 85.1028 | 72.8481 | 97.3574 | 14.2635 | 26.23 | 2.297
824 | 83.5998 | 70.1688 | 97.0307 | 15.7696 | 28.903 | 2.6363
824.97 | 81.9918 | 67.4419 | 96.5416 | 17.3754 | 31.6613 | 3.0894
826.03 | 80.0955 | 64.3082 | 95.8828 | 19.2276 | 34.7581 | 3.697
826.99 | 78.3507 | 61.4878 | 95.2136 | 21.0255 | 37.6493 | 4.4017
828.03 | 76.3006 | 58.3002 | 94.3009 | 23.0742 | 40.8594 | 5.289
828.97 | 74.4102 | 55.4744 | 93.3461 | 24.9629 | 43.6896 | 6.2362
830 | 72.2434 | 52.3439 | 92.1428 | 27.1341 | 46.8217 | 7.4465
831.01 | 70.0226 | 49.2629 | 90.7823 | 29.3248 | 49.8627 | 8.7869
832.02 | 67.8186 | 46.3474 | 89.2897 | 31.5667 | 52.8239 | 10.3095
833.03 | 65.4993 | 43.4247 | 87.5738 | 33.8489 | 55.7177 | 11.98
834.02 | 63.2638 | 40.7094 | 85.8183 | 36.1715 | 58.5547 | 13.7882
835.01 | 60.9398 | 38.0562 | 83.8234 | 38.4686 | 61.2005 | 15.7366
835.99 | 58.665 | 35.5511 | 81.7788 | 40.7911 | 63.7456 | 17.8365
836.97 | 56.2976 | 33.0684 | 79.5268 | 43.1103 | 66.1757 | 20.045
838.04 | 53.7826 | 30.559 | 77.0062 | 45.6614 | 68.6986 | 22.6243
839.01 | 51.4949 | 28.4112 | 74.5786 | 48.0006 | 70.9126 | 25.0886
839.98 | 49.2147 | 26.3918 | 72.0375 | 50.225 | 72.8976 | 27.5524
841.04 | 46.8162 | 24.355 | 69.2773 | 52.6923 | 74.9935 | 30.391
842.01 | 44.6356 | 22.5951 | 66.676 | 54.8504 | 76.7281 | 32.9727
842.98 | 42.5553 | 20.9525 | 64.1581 | 56.9834 | 78.3775 | 35.5894
844.04 | 40.3177 | 19.3503 | 61.285 | 59.2468 | 80.0306 | 38.463
845.02 | 38.3573 | 17.955 | 58.7596 | 61.2378 | 81.4314 | 41.0442
845.99 | 36.4315 | 16.6796 | 56.1833 | 63.1572 | 82.7055 | 43.6089
846.97 | 34.5967 | 15.5082 | 53.6851 | 65.0007 | 83.8869 | 46.1145
847.96 | 32.8007 | 14.3788 | 51.2225 | 66.8476 | 85.0441 | 48.6512
849.05 | 30.8614 | 13.2175 | 48.5053 | 68.7607 | 86.204 | 51.3174
850.05 | 29.2288 | 12.2807 | 46.177 | 70.4157 | 87.1137 | 53.7178
850.96 | 27.7916 | 11.5027 | 44.0806 | 71.8963 | 88.0247 | 55.7679
851.97 | 26.2516 | 10.654 | 41.8491 | 73.4289 | 88.7925 | 58.0654
852.99 | 24.7963 | 9.8964 | 39.6962 | 74.884 | 89.5421 | 60.2259
854.03 | 23.3707 | 9.1609 | 37.5805 | 76.2893 | 90.2748 | 62.3038
854.97 | 22.2042 | 8.6292 | 35.7791 | 77.5473 | 90.9755 | 64.1192
856.02 | 20.913 | 7.997 | 33.8291 | 78.8098 | 91.549 | 66.0707
856.98 | 19.8532 | 7.4969 | 32.2094 | 79.8545 | 91.9607 | 67.7484
858.05 | 18.693 | 6.9609 | 30.425 | 81.0748 | 92.675 | 69.4746
859.03 | 17.716 | 6.4972 | 28.9348 | 82.0292 | 93.0108 | 71.0475
860.01 | 16.7956 | 6.107 | 27.4842 | 82.9703 | 93.446 | 72.4946
861.01 | 15.9317 | 5.7139 | 26.1495 | 83.8759 | 93.8527 | 73.8991
862.01 | 15.0822 | 5.3573 | 24.8072 | 84.6879 | 94.2352 | 75.1405
863.02 | 14.3004 | 5.0157 | 23.5851 | 85.5064 | 94.5886 | 76.4241
864.05 | 13.5606 | 4.7139 | 22.4072 | 86.2441 | 94.8618 | 77.6264
864.97 | 12.9336 | 4.4526 | 21.4147 | 86.8867 | 95.1327 | 78.6408
866.01 | 12.2929 | 4.2211 | 20.3647 | 87.5598 | 95.3804 | 79.7392
867.06 | 11.6669 | 3.9722 | 19.3617 | 88.1608 | 95.6265 | 80.6951
868 | 11.1151 | 3.7126 | 18.5175 | 88.6665 | 95.7864 | 81.5466
868.95 | 10.6253 | 3.5343 | 17.7163 | 89.2327 | 96.0972 | 82.3682
870.02 | 10.1064 | 3.3451 | 16.8677 | 89.7444 | 96.2554 | 83.2335
870.98 | 9.6768 | 3.1828 | 16.1709 | 90.2084 | 96.4231 | 83.9937
871.95 | 9.2501 | 3.0154 | 15.4848 | 90.6116 | 96.6032 | 84.62
873.05 | 8.828 | 2.8562 | 14.7997 | 91.0769 | 96.7922 | 85.3616
874.03 | 8.4487 | 2.6861 | 14.2112 | 91.4395 | 96.9284 | 85.9506
875.01 | 8.1221 | 2.5863 | 13.658 | 91.7785 | 97.0311 | 86.5259
876 | 7.8065 | 2.4669 | 13.1462 | 92.1286 | 97.1725 | 87.0847
876.99 | 7.4874 | 2.3434 | 12.6315 | 92.3901 | 97.2172 | 87.563
877.99 | 7.2179 | 2.2532 | 12.1827 | 92.7207 | 97.4071 | 88.0343
878.99 | 6.9419 | 2.1536 | 11.7302 | 92.9835 | 97.5018 | 88.4652
880 | 6.6914 | 2.0645 | 11.3183 | 93.2441 | 97.6014 | 88.8868
881 | 6.4546 | 1.9743 | 10.9348 | 93.47 | 97.6203 | 89.3197
882.01 | 6.231 | 1.9053 | 10.5567 | 93.7102 | 97.7503 | 89.67
883.02 | 6.0155 | 1.8142 | 10.2168 | 93.9002 | 97.8097 | 89.9906
884.03 | 5.8081 | 1.7329 | 9.8834 | 94.1228 | 97.8813 | 90.3643
885.04 | 5.6181 | 1.6724 | 9.5639 | 94.2991 | 97.9172 | 90.681
886.06 | 5.4428 | 1.6223 | 9.2632 | 94.545 | 98.0716 | 91.0185
886.94 | 5.2927 | 1.5509 | 9.0345 | 94.6557 | 98.0669 | 91.2445
887.95 | 5.1278 | 1.5009 | 8.7546 | 94.8308 | 98.168 | 91.4936
888.97 | 4.9695 | 1.42 | 8.5191 | 94.9826 | 98.1629 | 91.8022
889.97 | 4.8316 | 1.38 | 8.2832 | 95.1354 | 98.3004 | 91.9705
890.98 | 4.6965 | 1.3401 | 8.0529 | 95.2538 | 98.265 | 92.2426
891.99 | 4.5713 | 1.2998 | 7.8429 | 95.4118 | 98.3373 | 92.4863
892.99 | 4.448 | 1.2483 | 7.6478 | 95.4905 | 98.3217 | 92.6593
893.99 | 4.3391 | 1.2185 | 7.4597 | 95.6331 | 98.426 | 92.8403
894.98 | 4.2382 | 1.1776 | 7.2987 | 95.7307 | 98.4546 | 93.0068
895.97 | 4.1458 | 1.1572 | 7.1345 | 95.8266 | 98.4749 | 93.1784
896.96 | 4.0434 | 1.0965 | 6.9904 | 95.9717 | 98.5988 | 93.3447
898.06 | 3.9427 | 1.0654 | 6.82 | 96.0427 | 98.5743 | 93.5112
899.03 | 3.8766 | 1.0445 | 6.7087 | 96.089 | 98.5382 | 93.6398
900 | 3.7925 | 1.015 | 6.5701 | 96.1671 | 98.6212 | 93.7131